## Data
Ids | V gate | SMU3_S
-1.645609e-10 | 0 | 10900090
2.798954e-09 | -1 | 10900190
6.075538e-09 | -2 | 10900190
1.171618e-08 | -3 | 10900290
1.695098e-08 | -4 | 10900290
2.244997e-08 | -5 | 10900290
2.835681e-08 | -6 | 10900290
3.473825e-08 | -7 | 10900290
4.156825e-08 | -8 | 10900290
4.884719e-08 | -9 | 10900290
5.371676e-08 | -10 | 10900290
6.318761e-08 | -11 | 10900290
7.228108e-08 | -12 | 10900290
8.155931e-08 | -13 | 10900290
9.124687e-08 | -14 | 10900290
1.012423e-07 | -15 | 10900290
1.11668e-07 | -16 | 10900290
1.224298e-07 | -17 | 10900290
1.33613e-07 | -18 | 10900290
1.451992e-07 | -19 | 10900290
1.571709e-07 | -20 | 10900290
1.69491e-07 | -21 | 10900290
1.807574e-07 | -22 | 10900390
1.947883e-07 | -23 | 10900390
2.087013e-07 | -24 | 10900390
2.228394e-07 | -25 | 10900390
2.373848e-07 | -26 | 10900390
2.522747e-07 | -27 | 10900390
2.674309e-07 | -28 | 10900390
2.830198e-07 | -29 | 10900390
2.991004e-07 | -30 | 10900390
3.154994e-07 | -31 | 10900390
3.323866e-07 | -32 | 10900390
3.49591e-07 | -33 | 10900390
3.671518e-07 | -34 | 10900390
3.851518e-07 | -35 | 10900390
4.033874e-07 | -36 | 10900390
4.222412e-07 | -37 | 10900390
4.412822e-07 | -38 | 10900390
4.606736e-07 | -39 | 10900390
4.804886e-07 | -40 | 10900390
4.543869e-07 | -39 | 10900390
4.320187e-07 | -38 | 10900390
4.11113e-07 | -37 | 10900390
3.910418e-07 | -36 | 10900390
3.715438e-07 | -35 | 10900390
3.525037e-07 | -34 | 10900390
3.338458e-07 | -33 | 10900390
3.157114e-07 | -32 | 10900390
2.980311e-07 | -31 | 10900390
2.807687e-07 | -30 | 10900390
2.639419e-07 | -29 | 10900390
2.475431e-07 | -28 | 10900390
2.315625e-07 | -27 | 10900390
2.16017e-07 | -26 | 10900390
2.009591e-07 | -25 | 10900390
1.863462e-07 | -24 | 10900390
1.72178e-07 | -23 | 10900390
1.584843e-07 | -22 | 10900390
1.46621e-07 | -21 | 10900290
1.331033e-07 | -20 | 10900290
1.206691e-07 | -19 | 10900290
1.088665e-07 | -18 | 10900290
9.757957e-08 | -17 | 10900290
8.686124e-08 | -16 | 10900290
7.673657e-08 | -15 | 10900290
6.721118e-08 | -14 | 10900290
5.817564e-08 | -13 | 10900290
4.971421e-08 | -12 | 10900290
4.185707e-08 | -11 | 10900290
3.800873e-08 | -10 | 10900290
2.97541e-08 | -9 | 10900290
2.29706e-08 | -8 | 10900290
1.695682e-08 | -7 | 10900290
1.152865e-08 | -6 | 10900290
6.62753e-09 | -5 | 10900290
6.471029e-09 | -4 | 10900290
2.962544e-09 | -3 | 10900290
-1.365878e-10 | -2 | 10900190
-4.791628e-09 | -1 | 10900190
-7.960676e-09 | 0 | 10900090

## Settings
==================================
Data
==================================
Test Name | V gate sweep#1@1
Mode | Sweeping
Speed | Normal
Sweep Delay | 0.1
Hold Time | 2
Site Coordinate | 0,0
Last Executed | 04/10/2025 10:35:24
Clarius+ Version | V1.13
Execution Time | 00:00:00:16
Interlock | High Voltage Enabled
Device Terminal | 3 | 1 | 2
Instrument | SMU2 | SMU1 | SMU3
Name | 3V | 1V | V gate
Operation Mode | Common | Voltage Bias | Voltage List Sweep
Master/Subordinate | N/A | N/A | Master
Start/Bias | N/A | 0 | N/A
Stop | N/A | N/A | N/A
Step | N/A | N/A | N/A
Number of Points | N/A | 0 | 81
Compliance | 0.105 | 0.001 | 0.001
Measure Current | N/A | Measured | No
Measure Voltage | N/A | No | Programmed
Current Range | N/A | Auto | Auto
Voltage Range | N/A | Auto | Auto
AC Measure I Range | N/A | N/A | N/A
Dual Sweep | N/A | N/A | N/A
Pulse Mode | N/A | Disabled | Disabled
Pulse On Time | N/A | N/A | N/A
Pulse Off Time | N/A | N/A | N/A
Pulse Base Voltage | N/A | N/A | N/A
Presoak | N/A | N/A | N/A
Frequency Mode | N/A | N/A | N/A
Frequency | N/A | N/A | N/A
Start Frequency | N/A | N/A | N/A
Stop Frequency | N/A | N/A | N/A
Frequency Points | N/A | N/A | N/A
AC Drive Signal | OFF | OFF | OFF
Overvoltage Protection
Compensation | NA
CVU Path | Direct