## Data
Ids | V gate | SMU3_S
1.299775e-10 | 0 | 10900090
1.339896e-09 | -1 | 10900190
2.515765e-09 | -2 | 10900190
4.900618e-09 | -3 | 10900290
6.825633e-09 | -4 | 10900290
8.616712e-09 | -5 | 10900290
1.038183e-08 | -6 | 10900290
1.217832e-08 | -7 | 10900290
1.400349e-08 | -8 | 10900290
1.588168e-08 | -9 | 10900290
1.780138e-08 | -10 | 10900290
1.979298e-08 | -11 | 10900290
2.184039e-08 | -12 | 10900290
2.395521e-08 | -13 | 10900290
2.61008e-08 | -14 | 10900290
2.8337e-08 | -15 | 10900290
3.061104e-08 | -16 | 10900290
3.296778e-08 | -17 | 10900290
3.536602e-08 | -18 | 10900290
3.779827e-08 | -19 | 10900290
4.030658e-08 | -20 | 10900290
4.287491e-08 | -21 | 10900290
4.416963e-08 | -22 | 10900390
4.747642e-08 | -23 | 10900390
4.710089e-08 | -24 | 10900390
5.129857e-08 | -25 | 10900390
5.458627e-08 | -26 | 10900390
5.775034e-08 | -27 | 10900390
6.086752e-08 | -28 | 10900390
6.3931e-08 | -29 | 10900390
6.702434e-08 | -30 | 10900390
7.012083e-08 | -31 | 10900390
7.324619e-08 | -32 | 10900390
7.636585e-08 | -33 | 10900390
7.953808e-08 | -34 | 10900390
8.275682e-08 | -35 | 10900390
8.596056e-08 | -36 | 10900390
8.924775e-08 | -37 | 10900390
9.251041e-08 | -38 | 10900390
9.581796e-08 | -39 | 10900390
9.914532e-08 | -40 | 10900390
8.889645e-08 | -39 | 10900390
8.144863e-08 | -38 | 10900390
7.511439e-08 | -37 | 10900390
6.938752e-08 | -36 | 10900390
6.417331e-08 | -35 | 10900390
5.928237e-08 | -34 | 10900390
5.476164e-08 | -33 | 10900390
5.043121e-08 | -32 | 10900390
4.633863e-08 | -31 | 10900390
4.245998e-08 | -30 | 10900390
4.167513e-08 | -29 | 10900390
3.678303e-08 | -28 | 10900390
3.286781e-08 | -27 | 10900390
2.934735e-08 | -26 | 10900390
2.609348e-08 | -25 | 10900390
2.303757e-08 | -24 | 10900390
2.013186e-08 | -23 | 10900390
1.742268e-08 | -22 | 10900390
1.593053e-08 | -21 | 10900290
1.288021e-08 | -20 | 10900290
1.035781e-08 | -19 | 10900290
8.057244e-09 | -18 | 10900290
5.915772e-09 | -17 | 10900290
8.514222e-09 | -16 | 10900290
4.992177e-09 | -15 | 10900290
6.08664e-09 | -14 | 10900290
4.631695e-09 | -13 | 10900290
3.31348e-09 | -12 | 10900290
3.453104e-09 | -11 | 10900290
1.804382e-09 | -10 | 10900290
4.998476e-10 | -9 | 10900290
-6.727512e-10 | -8 | 10900290
-1.651473e-09 | -7 | 10900290
-2.588183e-09 | -6 | 10900290
-4.828661e-09 | -5 | 10900290
-6.302523e-09 | -4 | 10900290
-7.434549e-09 | -3 | 10900290
-8.311101e-09 | -2 | 10900190
-9.048422e-09 | -1 | 10900190
-9.628968e-09 | 0 | 10900090

## Settings
==================================
Data
==================================
Test Name | V gate sweep#1@1
Mode | Sweeping
Speed | Normal
Sweep Delay | 0.1
Hold Time | 2
Site Coordinate | 0,0
Last Executed | 04/10/2025 14:13:16
Clarius+ Version | V1.13
Execution Time | 00:00:00:19
Interlock | High Voltage Enabled
Device Terminal | 3 | 1 | 2
Instrument | SMU2 | SMU1 | SMU3
Name | 3V | 1V | V gate
Operation Mode | Common | Voltage Bias | Voltage List Sweep
Master/Subordinate | N/A | N/A | Master
Start/Bias | N/A | 0 | N/A
Stop | N/A | N/A | N/A
Step | N/A | N/A | N/A
Number of Points | N/A | 0 | 81
Compliance | 0.105 | 0.001 | 0.001
Measure Current | N/A | Measured | No
Measure Voltage | N/A | No | Programmed
Current Range | N/A | Auto | Auto
Voltage Range | N/A | Auto | Auto
AC Measure I Range | N/A | N/A | N/A
Dual Sweep | N/A | N/A | N/A
Pulse Mode | N/A | Disabled | Disabled
Pulse On Time | N/A | N/A | N/A
Pulse Off Time | N/A | N/A | N/A
Pulse Base Voltage | N/A | N/A | N/A
Presoak | N/A | N/A | N/A
Frequency Mode | N/A | N/A | N/A
Frequency | N/A | N/A | N/A
Start Frequency | N/A | N/A | N/A
Stop Frequency | N/A | N/A | N/A
Frequency Points | N/A | N/A | N/A
AC Drive Signal | OFF | OFF | OFF
Overvoltage Protection
Compensation | NA
CVU Path | Direct