## Data
Ids | V gate | SMU3_S
5.857878e-11 | 0 | 10900090
1.957105e-09 | -1 | 10900190
3.747868e-09 | -2 | 10900190
7.437787e-09 | -3 | 10900290
9.971743e-09 | -4 | 10900290
1.21666e-08 | -5 | 10900290
1.439735e-08 | -6 | 10900290
1.683507e-08 | -7 | 10900290
1.962539e-08 | -8 | 10900290
2.24818e-08 | -9 | 10900290
2.562437e-08 | -10 | 10900290
2.892359e-08 | -11 | 10900290
3.25128e-08 | -12 | 10900290
3.617462e-08 | -13 | 10900290
4.012912e-08 | -14 | 10900290
4.407283e-08 | -15 | 10900290
4.847689e-08 | -16 | 10900290
4.846201e-08 | -17 | 10900290
5.484598e-08 | -18 | 10900290
6.037115e-08 | -19 | 10900290
6.592756e-08 | -20 | 10900290
7.123364e-08 | -21 | 10900290
7.481133e-08 | -22 | 10900390
8.138608e-08 | -23 | 10900390
8.756625e-08 | -24 | 10900390
9.351753e-08 | -25 | 10900390
1.000175e-07 | -26 | 10900390
1.061135e-07 | -27 | 10900390
1.126421e-07 | -28 | 10900390
1.195586e-07 | -29 | 10900390
1.261988e-07 | -30 | 10900390
1.333961e-07 | -31 | 10900390
1.404918e-07 | -32 | 10900390
1.479747e-07 | -33 | 10900390
1.557033e-07 | -34 | 10900390
1.630561e-07 | -35 | 10900390
1.712845e-07 | -36 | 10900390
1.791042e-07 | -37 | 10900390
1.873708e-07 | -38 | 10900390
1.961402e-07 | -39 | 10900390
2.044529e-07 | -40 | 10900390
1.842546e-07 | -39 | 10900390
1.685929e-07 | -38 | 10900390
1.549417e-07 | -37 | 10900390
1.424787e-07 | -36 | 10900390
1.31099e-07 | -35 | 10900390
1.201581e-07 | -34 | 10900390
1.101828e-07 | -33 | 10900390
1.007852e-07 | -32 | 10900390
9.196523e-08 | -31 | 10900390
8.348293e-08 | -30 | 10900390
7.539984e-08 | -29 | 10900390
6.799393e-08 | -28 | 10900390
6.071863e-08 | -27 | 10900390
5.387825e-08 | -26 | 10900390
4.745534e-08 | -25 | 10900390
4.14279e-08 | -24 | 10900390
4.130631e-08 | -23 | 10900390
3.368793e-08 | -22 | 10900390
2.951123e-08 | -21 | 10900290
2.326584e-08 | -20 | 10900290
1.813407e-08 | -19 | 10900290
1.367052e-08 | -18 | 10900290
1.012531e-08 | -17 | 10900290
7.242649e-09 | -16 | 10900290
4.646785e-09 | -15 | 10900290
7.944396e-09 | -14 | 10900290
7.67248e-09 | -13 | 10900290
6.73908e-09 | -12 | 10900290
4.733173e-09 | -11 | 10900290
1.163512e-09 | -10 | 10900290
-1.354175e-09 | -9 | 10900290
-8.862945e-10 | -8 | 10900290
-4.137734e-09 | -7 | 10900290
-6.268988e-09 | -6 | 10900290
-7.933651e-09 | -5 | 10900290
-9.303247e-09 | -4 | 10900290
-1.045102e-08 | -3 | 10900290
-1.135095e-08 | -2 | 10900190
-1.218331e-08 | -1 | 10900190
-1.28096e-08 | 0 | 10900090

## Settings
==================================
Data
==================================
Test Name | V gate sweep#1@1
Mode | Sweeping
Speed | Normal
Sweep Delay | 0.1
Hold Time | 2
Site Coordinate | 0,0
Last Executed | 04/09/2025 14:21:09
Clarius+ Version | V1.13
Execution Time | 00:00:00:21
Interlock | High Voltage Enabled
Device Terminal | 3 | 1 | 2
Instrument | SMU2 | SMU1 | SMU3
Name | 3V | 1V | V gate
Operation Mode | Common | Voltage Bias | Voltage List Sweep
Master/Subordinate | N/A | N/A | Master
Start/Bias | N/A | 0 | N/A
Stop | N/A | N/A | N/A
Step | N/A | N/A | N/A
Number of Points | N/A | 0 | 81
Compliance | 0.105 | 0.001 | 0.001
Measure Current | N/A | Measured | No
Measure Voltage | N/A | No | Programmed
Current Range | N/A | Auto | Auto
Voltage Range | N/A | Auto | Auto
AC Measure I Range | N/A | N/A | N/A
Dual Sweep | N/A | N/A | N/A
Pulse Mode | N/A | Disabled | Disabled
Pulse On Time | N/A | N/A | N/A
Pulse Off Time | N/A | N/A | N/A
Pulse Base Voltage | N/A | N/A | N/A
Presoak | N/A | N/A | N/A
Frequency Mode | N/A | N/A | N/A
Frequency | N/A | N/A | N/A
Start Frequency | N/A | N/A | N/A
Stop Frequency | N/A | N/A | N/A
Frequency Points | N/A | N/A | N/A
AC Drive Signal | OFF | OFF | OFF
Overvoltage Protection
Compensation | NA
CVU Path | Direct