## Data
Ids | V gate | SMU3_S
4.681594e-11 | 0 | 10900090
1.362061e-09 | -1 | 10900190
2.99566e-09 | -2 | 10900190
5.84778e-09 | -3 | 10900290
8.261922e-09 | -4 | 10900290
1.05788e-08 | -5 | 10900290
1.289845e-08 | -6 | 10900290
1.525146e-08 | -7 | 10900290
1.76483e-08 | -8 | 10900290
2.010367e-08 | -9 | 10900290
2.262926e-08 | -10 | 10900290
2.518754e-08 | -11 | 10900290
2.779848e-08 | -12 | 10900290
3.047565e-08 | -13 | 10900290
3.324434e-08 | -14 | 10900290
3.601114e-08 | -15 | 10900290
3.884199e-08 | -16 | 10900290
4.175636e-08 | -17 | 10900290
4.472313e-08 | -18 | 10900290
4.77894e-08 | -19 | 10900290
4.68549e-08 | -20 | 10900290
5.134463e-08 | -21 | 10900290
5.35089e-08 | -22 | 10900390
5.765662e-08 | -23 | 10900390
6.126566e-08 | -24 | 10900390
6.476467e-08 | -25 | 10900390
6.819225e-08 | -26 | 10900390
7.162483e-08 | -27 | 10900390
7.505931e-08 | -28 | 10900390
7.849259e-08 | -29 | 10900390
8.198658e-08 | -30 | 10900390
8.548667e-08 | -31 | 10900390
8.899116e-08 | -32 | 10900390
9.251779e-08 | -33 | 10900390
9.605114e-08 | -34 | 10900390
9.957403e-08 | -35 | 10900390
1.031238e-07 | -36 | 10900390
1.06718e-07 | -37 | 10900390
1.10231e-07 | -38 | 10900390
1.137863e-07 | -39 | 10900390
1.173373e-07 | -40 | 10900390
1.044414e-07 | -39 | 10900390
9.487754e-08 | -38 | 10900390
8.668881e-08 | -37 | 10900390
7.939047e-08 | -36 | 10900390
7.271846e-08 | -35 | 10900390
6.660281e-08 | -34 | 10900390
6.112236e-08 | -33 | 10900390
5.557408e-08 | -32 | 10900390
5.050729e-08 | -31 | 10900390
4.572375e-08 | -30 | 10900390
4.118956e-08 | -29 | 10900390
4.049649e-08 | -28 | 10900390
3.4789e-08 | -27 | 10900390
3.027282e-08 | -26 | 10900390
2.61962e-08 | -25 | 10900390
2.244467e-08 | -24 | 10900390
1.894483e-08 | -23 | 10900390
1.565932e-08 | -22 | 10900390
1.388653e-08 | -21 | 10900290
1.033244e-08 | -20 | 10900290
7.381582e-09 | -19 | 10900290
4.682141e-09 | -18 | 10900290
8.092066e-09 | -17 | 10900290
7.947752e-09 | -16 | 10900290
7.156532e-09 | -15 | 10900290
5.051383e-09 | -14 | 10900290
3.262101e-09 | -13 | 10900290
1.663863e-09 | -12 | 10900290
1.681094e-10 | -11 | 10900290
-1.151786e-09 | -10 | 10900290
-2.453834e-09 | -9 | 10900290
-5.610168e-09 | -8 | 10900290
-7.857392e-09 | -7 | 10900290
-9.674316e-09 | -6 | 10900290
-1.123799e-08 | -5 | 10900290
-1.254893e-08 | -4 | 10900290
-1.364614e-08 | -3 | 10900290
-1.452508e-08 | -2 | 10900190
-1.528924e-08 | -1 | 10900190
-1.589827e-08 | 0 | 10900090

## Settings
==================================
Data
==================================
Test Name | V gate sweep#1@1
Mode | Sweeping
Speed | Normal
Sweep Delay | 0.1
Hold Time | 2
Site Coordinate | 0,0
Last Executed | 04/10/2025 16:17:46
Clarius+ Version | V1.13
Execution Time | 00:00:00:22
Interlock | High Voltage Enabled
Device Terminal | 3 | 1 | 2
Instrument | SMU2 | SMU1 | SMU3
Name | 3V | 1V | V gate
Operation Mode | Common | Voltage Bias | Voltage List Sweep
Master/Subordinate | N/A | N/A | Master
Start/Bias | N/A | 0 | N/A
Stop | N/A | N/A | N/A
Step | N/A | N/A | N/A
Number of Points | N/A | 0 | 81
Compliance | 0.105 | 0.001 | 0.001
Measure Current | N/A | Measured | No
Measure Voltage | N/A | No | Programmed
Current Range | N/A | Auto | Auto
Voltage Range | N/A | Auto | Auto
AC Measure I Range | N/A | N/A | N/A
Dual Sweep | N/A | N/A | N/A
Pulse Mode | N/A | Disabled | Disabled
Pulse On Time | N/A | N/A | N/A
Pulse Off Time | N/A | N/A | N/A
Pulse Base Voltage | N/A | N/A | N/A
Presoak | N/A | N/A | N/A
Frequency Mode | N/A | N/A | N/A
Frequency | N/A | N/A | N/A
Start Frequency | N/A | N/A | N/A
Stop Frequency | N/A | N/A | N/A
Frequency Points | N/A | N/A | N/A
AC Drive Signal | OFF | OFF | OFF
Overvoltage Protection
Compensation | NA
CVU Path | Direct