## Data
Ids | V gate | SMU3_S
-1.479501e-09 | 0 | 10900090
-1.383028e-11 | -1 | 10900190
1.287409e-09 | -2 | 10900190
2.530086e-09 | -3 | 10900290
5.204256e-09 | -4 | 10900290
7.390234e-09 | -5 | 10900290
9.485372e-09 | -6 | 10900290
1.15933e-08 | -7 | 10900290
1.375899e-08 | -8 | 10900290
1.600543e-08 | -9 | 10900290
1.834357e-08 | -10 | 10900290
2.077823e-08 | -11 | 10900290
2.331582e-08 | -12 | 10900290
2.595233e-08 | -13 | 10900290
2.8691e-08 | -14 | 10900290
3.153956e-08 | -15 | 10900290
3.448994e-08 | -16 | 10900290
3.755014e-08 | -17 | 10900290
4.071102e-08 | -18 | 10900290
4.397214e-08 | -19 | 10900290
4.733841e-08 | -20 | 10900290
4.704752e-08 | -21 | 10900290
5.082522e-08 | -22 | 10900390
5.568068e-08 | -23 | 10900390
5.992371e-08 | -24 | 10900390
6.403928e-08 | -25 | 10900390
6.814552e-08 | -26 | 10900390
7.228807e-08 | -27 | 10900390
7.647372e-08 | -28 | 10900390
8.067497e-08 | -29 | 10900390
8.495697e-08 | -30 | 10900390
8.929814e-08 | -31 | 10900390
9.368257e-08 | -32 | 10900390
9.812717e-08 | -33 | 10900390
1.026126e-07 | -34 | 10900390
1.071557e-07 | -35 | 10900390
1.117363e-07 | -36 | 10900390
1.163699e-07 | -37 | 10900390
1.210004e-07 | -38 | 10900390
1.256964e-07 | -39 | 10900390
1.304349e-07 | -40 | 10900390
1.16651e-07 | -39 | 10900390
1.063926e-07 | -38 | 10900390
9.761574e-08 | -37 | 10900390
8.970472e-08 | -36 | 10900390
8.246256e-08 | -35 | 10900390
7.572496e-08 | -34 | 10900390
6.942962e-08 | -33 | 10900390
6.35138e-08 | -32 | 10900390
5.7914e-08 | -31 | 10900390
5.262108e-08 | -30 | 10900390
4.76116e-08 | -29 | 10900390
4.288469e-08 | -28 | 10900390
4.233177e-08 | -27 | 10900390
3.635996e-08 | -26 | 10900390
3.161653e-08 | -25 | 10900390
2.738398e-08 | -24 | 10900390
2.352078e-08 | -23 | 10900390
1.994033e-08 | -22 | 10900390
1.791872e-08 | -21 | 10900290
1.416564e-08 | -20 | 10900290
1.106404e-08 | -19 | 10900290
8.271739e-09 | -18 | 10900290
5.711726e-09 | -17 | 10900290
8.790637e-09 | -16 | 10900290
4.852634e-09 | -15 | 10900290
4.880952e-09 | -14 | 10900290
3.813398e-09 | -13 | 10900290
2.649697e-09 | -12 | 10900290
1.487188e-09 | -11 | 10900290
2.536553e-09 | -10 | 10900290
8.322264e-10 | -9 | 10900290
-4.290909e-10 | -8 | 10900290
-1.532871e-09 | -7 | 10900290
-2.425883e-09 | -6 | 10900290
-3.280002e-09 | -5 | 10900290
-5.370682e-09 | -4 | 10900290
-6.750222e-09 | -3 | 10900290
-7.806939e-09 | -2 | 10900190
-8.706404e-09 | -1 | 10900190
-9.448099e-09 | 0 | 10900090

## Settings
==================================
Data
==================================
Test Name | V gate sweep#1@1
Mode | Sweeping
Speed | Normal
Sweep Delay | 0.1
Hold Time | 2
Site Coordinate | 0,0
Last Executed | 04/11/2025 10:27:04
Clarius+ Version | V1.13
Execution Time | 00:00:00:19
Interlock | High Voltage Enabled
Device Terminal | 3 | 1 | 2
Instrument | SMU2 | SMU1 | SMU3
Name | 3V | 1V | V gate
Operation Mode | Common | Voltage Bias | Voltage List Sweep
Master/Subordinate | N/A | N/A | Master
Start/Bias | N/A | 0 | N/A
Stop | N/A | N/A | N/A
Step | N/A | N/A | N/A
Number of Points | N/A | 0 | 81
Compliance | 0.105 | 0.001 | 0.001
Measure Current | N/A | Measured | No
Measure Voltage | N/A | No | Programmed
Current Range | N/A | Auto | Auto
Voltage Range | N/A | Auto | Auto
AC Measure I Range | N/A | N/A | N/A
Dual Sweep | N/A | N/A | N/A
Pulse Mode | N/A | Disabled | Disabled
Pulse On Time | N/A | N/A | N/A
Pulse Off Time | N/A | N/A | N/A
Pulse Base Voltage | N/A | N/A | N/A
Presoak | N/A | N/A | N/A
Frequency Mode | N/A | N/A | N/A
Frequency | N/A | N/A | N/A
Start Frequency | N/A | N/A | N/A
Stop Frequency | N/A | N/A | N/A
Frequency Points | N/A | N/A | N/A
AC Drive Signal | OFF | OFF | OFF
Overvoltage Protection
Compensation | NA
CVU Path | Direct