## Data
Ids | V gate | SMU3_S
8.517267e-11 | 0 | 10900090
3.330657e-09 | -1 | 10900190
6.446232e-09 | -2 | 10900190
1.184357e-08 | -3 | 10900290
1.651413e-08 | -4 | 10900290
2.113153e-08 | -5 | 10900290
2.585036e-08 | -6 | 10900290
3.071172e-08 | -7 | 10900290
3.575787e-08 | -8 | 10900290
4.100637e-08 | -9 | 10900290
4.645068e-08 | -10 | 10900290
4.769666e-08 | -11 | 10900290
5.530668e-08 | -12 | 10900290
6.199721e-08 | -13 | 10900290
6.861573e-08 | -14 | 10900290
7.528537e-08 | -15 | 10900290
8.207991e-08 | -16 | 10900290
8.904357e-08 | -17 | 10900290
9.618115e-08 | -18 | 10900290
1.034926e-07 | -19 | 10900290
1.110065e-07 | -20 | 10900290
1.18725e-07 | -21 | 10900290
1.243183e-07 | -22 | 10900390
1.336201e-07 | -23 | 10900390
1.424187e-07 | -24 | 10900390
1.51265e-07 | -25 | 10900390
1.602835e-07 | -26 | 10900390
1.694895e-07 | -27 | 10900390
1.789152e-07 | -28 | 10900390
1.885008e-07 | -29 | 10900390
1.984152e-07 | -30 | 10900390
2.085346e-07 | -31 | 10900390
2.188726e-07 | -32 | 10900390
2.29403e-07 | -33 | 10900390
2.401668e-07 | -34 | 10900390
2.511582e-07 | -35 | 10900390
2.623626e-07 | -36 | 10900390
2.738262e-07 | -37 | 10900390
2.854248e-07 | -38 | 10900390
2.973404e-07 | -39 | 10900390
3.09461e-07 | -40 | 10900390
2.856823e-07 | -39 | 10900390
2.672741e-07 | -38 | 10900390
2.51231e-07 | -37 | 10900390
2.365265e-07 | -36 | 10900390
2.228361e-07 | -35 | 10900390
2.098417e-07 | -34 | 10900390
1.974174e-07 | -33 | 10900390
1.854315e-07 | -32 | 10900390
1.738687e-07 | -31 | 10900390
1.626969e-07 | -30 | 10900390
1.518845e-07 | -29 | 10900390
1.414486e-07 | -28 | 10900390
1.313226e-07 | -27 | 10900390
1.215297e-07 | -26 | 10900390
1.12052e-07 | -25 | 10900390
1.028741e-07 | -24 | 10900390
9.401262e-08 | -23 | 10900390
8.550158e-08 | -22 | 10900390
7.952843e-08 | -21 | 10900290
7.05832e-08 | -20 | 10900290
6.264374e-08 | -19 | 10900290
5.524755e-08 | -18 | 10900290
4.824225e-08 | -17 | 10900290
4.162553e-08 | -16 | 10900290
4.153182e-08 | -15 | 10900290
3.334478e-08 | -14 | 10900290
2.675323e-08 | -13 | 10900290
2.096698e-08 | -12 | 10900290
1.57493e-08 | -11 | 10900290
1.101586e-08 | -10 | 10900290
6.706848e-09 | -9 | 10900290
1.013368e-08 | -8 | 10900290
4.186921e-09 | -7 | 10900290
7.299267e-09 | -6 | 10900290
3.812269e-09 | -5 | 10900290
1.012778e-09 | -4 | 10900290
-1.366522e-09 | -3 | 10900290
-3.482294e-09 | -2 | 10900190
-7.493374e-09 | -1 | 10900190
-1.022771e-08 | 0 | 10900090

## Settings
==================================
Data
==================================
Test Name | V gate sweep#1@1
Mode | Sweeping
Speed | Normal
Sweep Delay | 0.1
Hold Time | 2
Site Coordinate | 0,0
Last Executed | 04/10/2025 10:17:08
Clarius+ Version | V1.13
Execution Time | 00:00:00:18
Interlock | High Voltage Enabled
Device Terminal | 3 | 1 | 2
Instrument | SMU2 | SMU1 | SMU3
Name | 3V | 1V | V gate
Operation Mode | Common | Voltage Bias | Voltage List Sweep
Master/Subordinate | N/A | N/A | Master
Start/Bias | N/A | 0 | N/A
Stop | N/A | N/A | N/A
Step | N/A | N/A | N/A
Number of Points | N/A | 0 | 81
Compliance | 0.105 | 0.001 | 0.001
Measure Current | N/A | Measured | No
Measure Voltage | N/A | No | Programmed
Current Range | N/A | Auto | Auto
Voltage Range | N/A | Auto | Auto
AC Measure I Range | N/A | N/A | N/A
Dual Sweep | N/A | N/A | N/A
Pulse Mode | N/A | Disabled | Disabled
Pulse On Time | N/A | N/A | N/A
Pulse Off Time | N/A | N/A | N/A
Pulse Base Voltage | N/A | N/A | N/A
Presoak | N/A | N/A | N/A
Frequency Mode | N/A | N/A | N/A
Frequency | N/A | N/A | N/A
Start Frequency | N/A | N/A | N/A
Stop Frequency | N/A | N/A | N/A
Frequency Points | N/A | N/A | N/A
AC Drive Signal | OFF | OFF | OFF
Overvoltage Protection
Compensation | NA
CVU Path | Direct