## Data
Ids | V gate | SMU3_S
-1.466215e-10 | 0 | 10900090
1.789769e-09 | -1 | 10900190
3.602438e-09 | -2 | 10900190
7.496764e-09 | -3 | 10900290
1.033417e-08 | -4 | 10900290
1.297253e-08 | -5 | 10900290
1.555684e-08 | -6 | 10900290
1.808004e-08 | -7 | 10900290
2.076039e-08 | -8 | 10900290
2.344253e-08 | -9 | 10900290
2.611686e-08 | -10 | 10900290
2.887259e-08 | -11 | 10900290
3.1676e-08 | -12 | 10900290
3.448038e-08 | -13 | 10900290
3.752003e-08 | -14 | 10900290
4.047068e-08 | -15 | 10900290
4.347475e-08 | -16 | 10900290
4.680949e-08 | -17 | 10900290
4.995379e-08 | -18 | 10900290
4.877403e-08 | -19 | 10900290
5.418674e-08 | -20 | 10900290
5.82232e-08 | -21 | 10900290
6.017896e-08 | -22 | 10900390
6.505161e-08 | -23 | 10900390
6.918313e-08 | -24 | 10900390
7.308267e-08 | -25 | 10900390
7.714684e-08 | -26 | 10900390
8.115037e-08 | -27 | 10900390
8.505159e-08 | -28 | 10900390
8.900053e-08 | -29 | 10900390
9.320976e-08 | -30 | 10900390
9.741001e-08 | -31 | 10900390
1.016721e-07 | -32 | 10900390
1.059421e-07 | -33 | 10900390
1.101739e-07 | -34 | 10900390
1.143743e-07 | -35 | 10900390
1.193082e-07 | -36 | 10900390
1.236596e-07 | -37 | 10900390
1.280434e-07 | -38 | 10900390
1.327858e-07 | -39 | 10900390
1.376572e-07 | -40 | 10900390
1.239124e-07 | -39 | 10900390
1.142344e-07 | -38 | 10900390
1.060874e-07 | -37 | 10900390
9.871847e-08 | -36 | 10900390
9.210605e-08 | -35 | 10900390
8.590124e-08 | -34 | 10900390
8.019443e-08 | -33 | 10900390
7.458687e-08 | -32 | 10900390
6.939037e-08 | -31 | 10900390
6.436537e-08 | -30 | 10900390
5.939388e-08 | -29 | 10900390
5.474875e-08 | -28 | 10900390
5.042428e-08 | -27 | 10900390
4.615468e-08 | -26 | 10900390
4.198251e-08 | -25 | 10900390
4.29965e-08 | -24 | 10900390
3.690892e-08 | -23 | 10900390
3.237778e-08 | -22 | 10900390
3.000954e-08 | -21 | 10900290
2.540489e-08 | -20 | 10900290
2.165869e-08 | -19 | 10900290
1.827928e-08 | -18 | 10900290
1.511125e-08 | -17 | 10900290
1.215064e-08 | -16 | 10900290
9.333784e-09 | -15 | 10900290
6.68638e-09 | -14 | 10900290
4.210369e-09 | -13 | 10900290
8.419585e-09 | -12 | 10900290
8.037229e-09 | -11 | 10900290
6.967315e-09 | -10 | 10900290
4.796394e-09 | -9 | 10900290
3.061802e-09 | -8 | 10900290
1.446416e-09 | -7 | 10900290
1.723976e-11 | -6 | 10900290
-1.284395e-09 | -5 | 10900290
-2.511868e-09 | -4 | 10900290
-5.681405e-09 | -3 | 10900290
-7.616423e-09 | -2 | 10900190
-9.172267e-09 | -1 | 10900190
-1.037896e-08 | 0 | 10900090

## Settings
==================================
Data
==================================
Test Name | V gate sweep#1@1
Mode | Sweeping
Speed | Normal
Sweep Delay | 0.1
Hold Time | 2
Site Coordinate | 0,0
Last Executed | 04/11/2025 10:58:09
Clarius+ Version | V1.13
Execution Time | 00:00:00:18
Interlock | High Voltage Enabled
Device Terminal | 3 | 1 | 2
Instrument | SMU2 | SMU1 | SMU3
Name | 3V | 1V | V gate
Operation Mode | Common | Voltage Bias | Voltage List Sweep
Master/Subordinate | N/A | N/A | Master
Start/Bias | N/A | 0 | N/A
Stop | N/A | N/A | N/A
Step | N/A | N/A | N/A
Number of Points | N/A | 0 | 81
Compliance | 0.105 | 0.001 | 0.001
Measure Current | N/A | Measured | No
Measure Voltage | N/A | No | Programmed
Current Range | N/A | Auto | Auto
Voltage Range | N/A | Auto | Auto
AC Measure I Range | N/A | N/A | N/A
Dual Sweep | N/A | N/A | N/A
Pulse Mode | N/A | Disabled | Disabled
Pulse On Time | N/A | N/A | N/A
Pulse Off Time | N/A | N/A | N/A
Pulse Base Voltage | N/A | N/A | N/A
Presoak | N/A | N/A | N/A
Frequency Mode | N/A | N/A | N/A
Frequency | N/A | N/A | N/A
Start Frequency | N/A | N/A | N/A
Stop Frequency | N/A | N/A | N/A
Frequency Points | N/A | N/A | N/A
AC Drive Signal | OFF | OFF | OFF
Overvoltage Protection
Compensation | NA
CVU Path | Direct