## Data
Time | I | V | SMU1_S | R
0.8945054 | 1.494527e-09 | 0 | 10180040 | 0
1.929221 | 1.52952e-06 | 0.25 | 10180170 | 163450
2.13939 | 3.060431e-06 | 0.5 | 10180170 | 163375.7
2.349851 | 4.593763e-06 | 0.75 | 10180170 | 163264.8
2.823375 | 6.129223e-06 | 1 | 10180180 | 163152.8
3.033752 | 7.667637e-06 | 1.25 | 10180180 | 163022.8
3.244216 | 9.209535e-06 | 1.5 | 10180180 | 162874.7
3.454706 | 1.075534e-05 | 1.75 | 10180180 | 162709.8
3.665205 | 1.230495e-05 | 2 | 10180180 | 162536.2
3.876949 | 1.385865e-05 | 2.25 | 10180280 | 162353.5
4.087463 | 1.541603e-05 | 2.5 | 10180280 | 162168.9
4.297979 | 1.69792e-05 | 2.75 | 10180280 | 161962.9
4.508472 | 1.854412e-05 | 3 | 10180280 | 161776.4
4.718933 | 1.69791e-05 | 2.75 | 10180280 | 161963.8
4.929415 | 1.54157e-05 | 2.5 | 10180280 | 162172.3
5.139899 | 1.385804e-05 | 2.25 | 10180280 | 162360.7
5.352095 | 1.230428e-05 | 2 | 10180180 | 162545.1
5.56263 | 1.075463e-05 | 1.75 | 10180180 | 162720.6
5.773069 | 9.208664e-06 | 1.5 | 10180180 | 162890.1
5.983588 | 7.666523e-06 | 1.25 | 10180180 | 163046.5
6.194075 | 6.127451e-06 | 1 | 10180180 | 163200
6.404541 | 4.591098e-06 | 0.75 | 10180180 | 163359.6
6.881328 | 3.059788e-06 | 0.5 | 10180170 | 163410
7.091806 | 1.529237e-06 | 0.25 | 10180170 | 163480.3
8.40707 | 1.385391e-09 | 0 | 10180040 | 0
9.442657 | -1.528951e-06 | -0.25 | 10180170 | 163510.8
9.6528 | -3.059561e-06 | -0.5 | 10180170 | 163422.1
9.863292 | -4.592445e-06 | -0.75 | 10180170 | 163311.7
10.33678 | -6.130412e-06 | -1 | 10180180 | 163121.2
10.54716 | -7.668567e-06 | -1.25 | 10180180 | 163003.1
10.75762 | -9.210432e-06 | -1.5 | 10180180 | 162858.8
10.96809 | -1.075562e-05 | -1.75 | 10180180 | 162705.6
11.17857 | -1.230465e-05 | -2 | 10180180 | 162540.2
11.39031 | -1.385888e-05 | -2.25 | 10180280 | 162350.8
11.60085 | -1.541608e-05 | -2.5 | 10180280 | 162168.4
11.81135 | -1.697729e-05 | -2.75 | 10180280 | 161981.1
12.02183 | -1.854397e-05 | -3 | 10180280 | 161777.6
12.23231 | -1.697703e-05 | -2.75 | 10180280 | 161983.6
12.44278 | -1.541595e-05 | -2.5 | 10180280 | 162169.7
12.65324 | -1.385853e-05 | -2.25 | 10180280 | 162354.9
12.8654 | -1.230429e-05 | -2 | 10180180 | 162544.9
13.07594 | -1.075496e-05 | -1.75 | 10180180 | 162715.6
13.28641 | -9.209485e-06 | -1.5 | 10180180 | 162875.6
13.49687 | -7.667673e-06 | -1.25 | 10180180 | 163022.1
13.70732 | -6.128844e-06 | -1 | 10180180 | 163162.9
13.91782 | -4.593015e-06 | -0.75 | 10180180 | 163291.4
14.39456 | -3.058779e-06 | -0.5 | 10180170 | 163463.9
14.60504 | -1.5287e-06 | -0.25 | 10180170 | 163537.6
15.92019 | 1.178762e-09 | 0 | 10180040 | 0

## Settings
==================================
Data
==================================
Test Name | VoltageSweep 3 V#1@1
Mode | Sweeping
Speed | Quiet
Sweep Delay | 0.1
Hold Time | 0
Site Coordinate | 0,0
Last Executed | 07/10/2025 08:58:58
Clarius+ Version | V1.13
Execution Time | 00:00:00:19
Interlock | High Voltage Enabled
Device Terminal | B | A
Instrument | SMU2 | SMU1
Name | BV | V
Operation Mode | Common | Voltage List Sweep
Master/Subordinate | N/A | Master
Start/Bias | N/A | N/A
Stop | N/A | N/A
Step | N/A | N/A
Number of Points | N/A | 49
Compliance | 0.105 | 0.001
Measure Current | N/A | Measured
Measure Voltage | N/A | Programmed
Current Range | N/A | Auto
Voltage Range | N/A | Auto
AC Measure I Range | N/A | N/A
Dual Sweep | N/A | N/A
Pulse Mode | N/A | Disabled
Pulse On Time | N/A | N/A
Pulse Off Time | N/A | N/A
Pulse Base Voltage | N/A | N/A
Presoak | N/A | N/A
Frequency Mode | N/A | N/A
Frequency | N/A | N/A
Start Frequency | N/A | N/A
Stop Frequency | N/A | N/A
Frequency Points | N/A | N/A
AC Drive Signal | OFF | OFF
Overvoltage Protection
Compensation | NA
CVU Path | Direct
Formulas
R = V/I