## Data
Time | I | V | SMU1_S | R
0.461277 | 7.807414e-09 | 0 | 10180050 | 0
1.113003 | 7.875645e-06 | 0.25 | 10180170 | 31743.43
1.509258 | 1.574835e-05 | 0.5 | 10180180 | 31749.36
1.719345 | 2.362781e-05 | 0.75 | 10180180 | 31742.26
1.929829 | 3.151631e-05 | 1 | 10180180 | 31729.6
2.140306 | 3.94118e-05 | 1.25 | 10180180 | 31716.39
2.350804 | 4.731392e-05 | 1.5 | 10180180 | 31703.14
2.801208 | 5.428368e-05 | 1.75 | 10180190 | 32238.05
3.011576 | 6.207132e-05 | 2 | 10180190 | 32221
3.223323 | 6.987384e-05 | 2.25 | 10180290 | 32200.89
3.43387 | 7.768205e-05 | 2.5 | 10180290 | 32182.47
3.644361 | 8.550901e-05 | 2.75 | 10180290 | 32160.35
3.854859 | 9.333316e-05 | 3 | 10180290 | 32142.92
4.065354 | 8.550743e-05 | 2.75 | 10180290 | 32160.95
4.275827 | 7.767804e-05 | 2.5 | 10180290 | 32184.13
4.486322 | 6.986764e-05 | 2.25 | 10180290 | 32203.75
4.698484 | 6.206433e-05 | 2 | 10180190 | 32224.63
4.909029 | 5.427529e-05 | 1.75 | 10180190 | 32243.03
5.119524 | 4.649623e-05 | 1.5 | 10180190 | 32260.68
5.584931 | 3.940167e-05 | 1.25 | 10180180 | 31724.55
5.79539 | 3.150809e-05 | 1 | 10180180 | 31737.88
6.005882 | 2.362107e-05 | 0.75 | 10180180 | 31751.32
6.216366 | 1.57431e-05 | 0.5 | 10180180 | 31759.94
6.426839 | 7.871051e-06 | 0.25 | 10180180 | 31761.96
7.40818 | 7.327397e-09 | 0 | 10180050 | 0
8.06111 | -7.864604e-06 | -0.25 | 10180170 | 31787.99
8.457352 | -1.573726e-05 | -0.5 | 10180180 | 31771.72
8.667475 | -2.361351e-05 | -0.75 | 10180180 | 31761.48
8.877979 | -3.149785e-05 | -1 | 10180180 | 31748.2
9.08846 | -3.939061e-05 | -1.25 | 10180180 | 31733.45
9.298965 | -4.728945e-05 | -1.5 | 10180180 | 31719.55
9.749411 | -5.429494e-05 | -1.75 | 10180190 | 32231.36
9.959804 | -6.208023e-05 | -2 | 10180190 | 32216.37
10.17154 | -6.987878e-05 | -2.25 | 10180290 | 32198.62
10.38209 | -7.768466e-05 | -2.5 | 10180290 | 32181.39
10.59256 | -8.550011e-05 | -2.75 | 10180290 | 32163.7
10.80303 | -9.33324e-05 | -3 | 10180290 | 32143.18
11.01354 | -8.549901e-05 | -2.75 | 10180290 | 32164.11
11.22401 | -7.768197e-05 | -2.5 | 10180290 | 32182.5
11.43452 | -6.987483e-05 | -2.25 | 10180290 | 32200.44
11.64667 | -6.207419e-05 | -2 | 10180190 | 32219.51
11.85721 | -5.428803e-05 | -1.75 | 10180190 | 32235.47
12.06772 | -4.651147e-05 | -1.5 | 10180190 | 32250.11
12.5331 | -3.938256e-05 | -1.25 | 10180180 | 31739.94
12.74358 | -3.149161e-05 | -1 | 10180180 | 31754.49
12.95404 | -2.360839e-05 | -0.75 | 10180180 | 31768.37
13.16451 | -1.573341e-05 | -0.5 | 10180180 | 31779.51
13.375 | -7.864526e-06 | -0.25 | 10180180 | 31788.31
13.92354 | 3.544882e-09 | 0 | 10180040 | 0

## Settings
==================================
Data
==================================
Test Name | VoltageSweep 3 V#1@1
Mode | Sweeping
Speed | Quiet
Sweep Delay | 0.1
Hold Time | 0
Site Coordinate | 0,0
Last Executed | 07/10/2025 10:49:07
Clarius+ Version | V1.13
Execution Time | 00:00:00:17
Interlock | High Voltage Enabled
Device Terminal | B | A
Instrument | SMU2 | SMU1
Name | BV | V
Operation Mode | Common | Voltage List Sweep
Master/Subordinate | N/A | Master
Start/Bias | N/A | N/A
Stop | N/A | N/A
Step | N/A | N/A
Number of Points | N/A | 49
Compliance | 0.105 | 0.001
Measure Current | N/A | Measured
Measure Voltage | N/A | Programmed
Current Range | N/A | Auto
Voltage Range | N/A | Auto
AC Measure I Range | N/A | N/A
Dual Sweep | N/A | N/A
Pulse Mode | N/A | Disabled
Pulse On Time | N/A | N/A
Pulse Off Time | N/A | N/A
Pulse Base Voltage | N/A | N/A
Presoak | N/A | N/A
Frequency Mode | N/A | N/A
Frequency | N/A | N/A
Start Frequency | N/A | N/A
Stop Frequency | N/A | N/A
Frequency Points | N/A | N/A
AC Drive Signal | OFF | OFF
Overvoltage Protection
Compensation | NA
CVU Path | Direct
Formulas
R = V/I