## Data
Time | I | V | SMU1_S | R
4.972558 | 4.380937e-12 | 0 | 10180020 | 0
8.385638 | 3.767425e-09 | 0.25 | 10180140 | 66358321.0
9.32953 | 7.54516e-09 | 0.5 | 10180150 | 66267646.6
9.639832 | 1.136673e-08 | 0.75 | 10180150 | 65982017.7
9.950243 | 1.522257e-08 | 1 | 10180150 | 65691930.4
10.26064 | 1.9119e-08 | 1.25 | 10180150 | 65380001.6
10.57106 | 2.306092e-08 | 1.5 | 10180150 | 65045100.8
10.88147 | 2.705331e-08 | 1.75 | 10180150 | 64687104.8
11.19186 | 3.110127e-08 | 2 | 10180150 | 64306064.8
11.5036 | 3.520678e-08 | 2.25 | 10180250 | 63908148.7
11.81409 | 3.937312e-08 | 2.5 | 10180250 | 63495101.1
12.12454 | 4.360836e-08 | 2.75 | 10180250 | 63061298.4
12.43498 | 4.790381e-08 | 3 | 10180250 | 62625502.6
12.7454 | 4.358963e-08 | 2.75 | 10180250 | 63088400.2
13.05584 | 3.934419e-08 | 2.5 | 10180250 | 63541783.2
13.36626 | 3.517093e-08 | 2.25 | 10180250 | 63973291.6
13.6784 | 3.106065e-08 | 2 | 10180150 | 64390158.2
13.98887 | 2.70108e-08 | 1.75 | 10180150 | 64788910.3
14.2993 | 2.301666e-08 | 1.5 | 10180150 | 65170198.9
14.60972 | 1.907456e-08 | 1.25 | 10180150 | 65532315.1
14.92014 | 1.518024e-08 | 1 | 10180150 | 65875099.0
15.23056 | 1.132742e-08 | 0.75 | 10180150 | 66211017.8
15.54095 | 7.514343e-09 | 0.5 | 10180150 | 66539417.3
16.28456 | 3.748628e-09 | 0.25 | 10180140 | 66691073.3
22.92099 | 2.467456e-12 | 0 | 10180010 | 0
28.5864 | -3.748758e-09 | -0.25 | 10180140 | 66688758.5
29.53026 | -7.538466e-09 | -0.5 | 10180150 | 66326492.7
29.84063 | -1.135409e-08 | -0.75 | 10180150 | 66055486.1
30.15106 | -1.520395e-08 | -1 | 10180150 | 65772388.8
30.46148 | -1.909416e-08 | -1.25 | 10180150 | 65465027.4
30.77189 | -2.303044e-08 | -1.5 | 10180150 | 65131187.2
31.0823 | -2.701676e-08 | -1.75 | 10180150 | 64774618.4
31.39271 | -3.105902e-08 | -2 | 10180150 | 64393531.5
31.70441 | -3.516335e-08 | -2.25 | 10180250 | 63987084.7
32.01491 | -3.93269e-08 | -2.5 | 10180250 | 63569726.7
32.32536 | -4.355334e-08 | -2.75 | 10180250 | 63140968.8
32.6358 | -4.785037e-08 | -3 | 10180250 | 62695439.0
32.94627 | -4.35385e-08 | -2.75 | 10180250 | 63162494.9
33.25672 | -3.930588e-08 | -2.5 | 10180250 | 63603707.6
33.56716 | -3.513944e-08 | -2.25 | 10180250 | 64030610.2
33.87929 | -3.103243e-08 | -2 | 10180150 | 64448711.1
34.18979 | -2.698885e-08 | -1.75 | 10180150 | 64841591.4
34.50021 | -2.300056e-08 | -1.5 | 10180150 | 65215799.3
34.81065 | -1.906317e-08 | -1.25 | 10180150 | 65571451.5
35.12107 | -1.517344e-08 | -1 | 10180150 | 65904651.4
35.4315 | -1.132459e-08 | -0.75 | 10180150 | 66227557.1
35.74191 | -7.516377e-09 | -0.5 | 10180150 | 66521411.8
36.48554 | -3.738296e-09 | -0.25 | 10180140 | 66875383.1
41.50983 | 6.32465e-12 | 0 | 10180020 | 0

## Settings
==================================
Data
==================================
Test Name | VoltageSweep 3 V#1@1
Mode | Sweeping
Speed | Quiet
Sweep Delay | 0.1
Hold Time | 0
Site Coordinate | 0,0
Last Executed | 07/09/2025 15:00:11
Clarius+ Version | V1.13
Execution Time | 00:00:00:45
Interlock | High Voltage Enabled
Device Terminal | B | A
Instrument | SMU2 | SMU1
Name | BV | V
Operation Mode | Common | Voltage List Sweep
Master/Subordinate | N/A | Master
Start/Bias | N/A | N/A
Stop | N/A | N/A
Step | N/A | N/A
Number of Points | N/A | 49
Compliance | 0.105 | 0.001
Measure Current | N/A | Measured
Measure Voltage | N/A | Programmed
Current Range | N/A | Auto
Voltage Range | N/A | Auto
AC Measure I Range | N/A | N/A
Dual Sweep | N/A | N/A
Pulse Mode | N/A | Disabled
Pulse On Time | N/A | N/A
Pulse Off Time | N/A | N/A
Pulse Base Voltage | N/A | N/A
Presoak | N/A | N/A
Frequency Mode | N/A | N/A
Frequency | N/A | N/A
Start Frequency | N/A | N/A
Stop Frequency | N/A | N/A
Frequency Points | N/A | N/A
AC Drive Signal | OFF | OFF
Overvoltage Protection
Compensation | NA
CVU Path | Direct
Formulas
R = V/I