## Data
Time | I | V | SMU1_S | R
4.972605 | 1.638822e-11 | 0 | 10180020 | 0
8.56738 | 1.533256e-08 | 0.25 | 10180150 | 16305170.1
8.877517 | 3.081598e-08 | 0.5 | 10180150 | 16225346.6
9.187931 | 4.64739e-08 | 0.75 | 10180150 | 16138089.1
9.86116 | 6.223021e-08 | 1 | 10180160 | 16069366.5
10.07156 | 7.827335e-08 | 1.25 | 10180160 | 15969675.0
10.28203 | 9.451627e-08 | 1.5 | 10180160 | 15870282.8
10.49251 | 1.10955e-07 | 1.75 | 10180160 | 15772155.9
10.70299 | 1.276067e-07 | 2 | 10180160 | 15673163.9
10.91478 | 1.444777e-07 | 2.25 | 10180260 | 15573339.6
11.12532 | 1.615709e-07 | 2.5 | 10180260 | 15473086.5
11.33579 | 1.788974e-07 | 2.75 | 10180260 | 15371939.9
11.54628 | 1.964259e-07 | 3 | 10180260 | 15272932.7
11.75675 | 1.788564e-07 | 2.75 | 10180260 | 15375462.3
11.96724 | 1.615096e-07 | 2.5 | 10180260 | 15478955.7
12.17773 | 1.444027e-07 | 2.25 | 10180260 | 15581424.0
12.38986 | 1.275158e-07 | 2 | 10180160 | 15684325.1
12.6004 | 1.108539e-07 | 1.75 | 10180160 | 15786550.8
12.81087 | 9.440934e-08 | 1.5 | 10180160 | 15888259.0
13.02135 | 7.817692e-08 | 1.25 | 10180160 | 15989372.9
13.23183 | 6.213458e-08 | 1 | 10180160 | 16094097.2
13.44232 | 4.628628e-08 | 0.75 | 10180160 | 16203505.1
13.98603 | 3.074967e-08 | 0.5 | 10180150 | 16260334.6
14.29645 | 1.527835e-08 | 0.25 | 10180150 | 16363024.3
19.11982 | 1.547615e-11 | 0 | 10180020 | 0
22.71551 | -1.529273e-08 | -0.25 | 10180150 | 16347642.1
23.02566 | -3.075825e-08 | -0.5 | 10180150 | 16255800.7
23.3361 | -4.639562e-08 | -0.75 | 10180150 | 16165319.1
24.00936 | -6.233734e-08 | -1 | 10180160 | 16041749.0
24.21974 | -7.83714e-08 | -1.25 | 10180160 | 15949695.9
24.4302 | -9.457911e-08 | -1.5 | 10180160 | 15859739.5
24.64069 | -1.110015e-07 | -1.75 | 10180160 | 15765555.1
24.85114 | -1.276437e-07 | -2 | 10180160 | 15668618.3
25.06286 | -1.445136e-07 | -2.25 | 10180260 | 15569468.2
25.27341 | -1.615722e-07 | -2.5 | 10180260 | 15472957.2
25.48388 | -1.788722e-07 | -2.75 | 10180260 | 15374108.9
25.69435 | -1.964159e-07 | -3 | 10180260 | 15273713.9
25.90486 | -1.788409e-07 | -2.75 | 10180260 | 15376797.7
26.11533 | -1.615407e-07 | -2.5 | 10180260 | 15475976.3
26.3258 | -1.444535e-07 | -2.25 | 10180260 | 15575944.1
26.53794 | -1.275781e-07 | -2 | 10180160 | 15676666.0
26.74847 | -1.109351e-07 | -1.75 | 10180160 | 15774987.5
26.95896 | -9.451035e-08 | -1.5 | 10180160 | 15871277.9
27.16944 | -7.828602e-08 | -1.25 | 10180160 | 15967090.7
27.37992 | -6.2266e-08 | -1 | 10180160 | 16060129.9
27.5904 | -4.643968e-08 | -0.75 | 10180160 | 16149983.1
28.13405 | -3.070668e-08 | -0.5 | 10180150 | 16283103.9
28.4445 | -1.524896e-08 | -0.25 | 10180150 | 16394563.2
34.03799 | 1.665628e-11 | 0 | 10180020 | 0

## Settings
==================================
Data
==================================
Test Name | VoltageSweep 3 V#1@1
Mode | Sweeping
Speed | Quiet
Sweep Delay | 0.1
Hold Time | 0
Site Coordinate | 0,0
Last Executed | 07/09/2025 15:11:17
Clarius+ Version | V1.13
Execution Time | 00:00:00:37
Interlock | High Voltage Enabled
Device Terminal | B | A
Instrument | SMU2 | SMU1
Name | BV | V
Operation Mode | Common | Voltage List Sweep
Master/Subordinate | N/A | Master
Start/Bias | N/A | N/A
Stop | N/A | N/A
Step | N/A | N/A
Number of Points | N/A | 49
Compliance | 0.105 | 0.001
Measure Current | N/A | Measured
Measure Voltage | N/A | Programmed
Current Range | N/A | Auto
Voltage Range | N/A | Auto
AC Measure I Range | N/A | N/A
Dual Sweep | N/A | N/A
Pulse Mode | N/A | Disabled
Pulse On Time | N/A | N/A
Pulse Off Time | N/A | N/A
Pulse Base Voltage | N/A | N/A
Presoak | N/A | N/A
Frequency Mode | N/A | N/A
Frequency | N/A | N/A
Start Frequency | N/A | N/A
Stop Frequency | N/A | N/A
Frequency Points | N/A | N/A
AC Drive Signal | OFF | OFF
Overvoltage Protection
Compensation | NA
CVU Path | Direct
Formulas
R = V/I