## Data
Time | I | V | SMU1_S | R
1.23167 | 2.135622e-10 | 0 | 10180030 | 0
2.512549 | 2.426074e-07 | 0.25 | 10180160 | 1030471.5
2.722758 | 4.86338e-07 | 0.5 | 10180160 | 1028091.5
3.196098 | 7.309407e-07 | 0.75 | 10180170 | 1026075.1
3.406425 | 9.775804e-07 | 1 | 10180170 | 1022933.8
3.616904 | 1.225856e-06 | 1.25 | 10180170 | 1019695.5
3.827378 | 1.4756e-06 | 1.5 | 10180170 | 1016535.8
4.037836 | 1.726996e-06 | 1.75 | 10180170 | 1013320.1
4.2483 | 1.980098e-06 | 2 | 10180170 | 1010050.9
4.460094 | 2.234764e-06 | 2.25 | 10180270 | 1006817.6
4.670612 | 2.491163e-06 | 2.5 | 10180270 | 1003547.3
4.881074 | 2.749552e-06 | 2.75 | 10180270 | 1000163.0
5.091568 | 3.009273e-06 | 3 | 10180270 | 996918.6
5.30203 | 2.749395e-06 | 2.75 | 10180270 | 1000219.9
5.512483 | 2.490858e-06 | 2.5 | 10180270 | 1003670.1
5.722956 | 2.234367e-06 | 2.25 | 10180270 | 1006996.8
5.935085 | 1.97955e-06 | 2 | 10180170 | 1010330.5
6.145615 | 1.726396e-06 | 1.75 | 10180170 | 1013672.5
6.356068 | 1.474969e-06 | 1.5 | 10180170 | 1016970.8
6.566512 | 1.225186e-06 | 1.25 | 10180170 | 1020253.1
6.776994 | 9.770264e-07 | 1 | 10180170 | 1023513.8
6.987436 | 7.302679e-07 | 0.75 | 10180170 | 1027020.4
7.197929 | 4.851829e-07 | 0.5 | 10180170 | 1030539.3
7.671623 | 2.423738e-07 | 0.25 | 10180160 | 1031464.5
8.554008 | 2.081961e-10 | 0 | 10180030 | 0
9.835958 | -2.4209e-07 | -0.25 | 10180160 | 1032673.8
10.04612 | -4.855053e-07 | -0.5 | 10180160 | 1029854.9
10.51948 | -7.313503e-07 | -0.75 | 10180170 | 1025500.3
10.72985 | -9.777287e-07 | -1 | 10180170 | 1022778.6
10.9403 | -1.225772e-06 | -1.25 | 10180170 | 1019765.6
11.1508 | -1.4753e-06 | -1.5 | 10180170 | 1016742.6
11.36126 | -1.726445e-06 | -1.75 | 10180170 | 1013643.5
11.57172 | -1.97921e-06 | -2 | 10180170 | 1010504.3
11.78345 | -2.233949e-06 | -2.25 | 10180270 | 1007185.2
11.994 | -2.490208e-06 | -2.5 | 10180270 | 1003932.2
12.20444 | -2.747972e-06 | -2.75 | 10180270 | 1000737.9
12.41491 | -3.007783e-06 | -3 | 10180270 | 997412.4
12.62537 | -2.747812e-06 | -2.75 | 10180270 | 1000796.2
12.83581 | -2.489901e-06 | -2.5 | 10180270 | 1004056.0
13.04628 | -2.233607e-06 | -2.25 | 10180270 | 1007339.2
13.2584 | -1.978769e-06 | -2 | 10180170 | 1010729.5
13.46895 | -1.726023e-06 | -1.75 | 10180170 | 1013891.5
13.67942 | -1.474862e-06 | -1.5 | 10180170 | 1017044.6
13.88988 | -1.225323e-06 | -1.25 | 10180170 | 1020139.5
14.10037 | -9.773394e-07 | -1 | 10180170 | 1023186.0
14.31083 | -7.309559e-07 | -0.75 | 10180170 | 1026053.7
14.5213 | -4.861253e-07 | -0.5 | 10180170 | 1028541.5
14.995 | -2.419394e-07 | -0.25 | 10180160 | 1033316.6
15.8774 | 2.045326e-10 | 0 | 10180030 | 0

## Settings
==================================
Data
==================================
Test Name | VoltageSweep 3 V#1@1
Mode | Sweeping
Speed | Quiet
Sweep Delay | 0.1
Hold Time | 0
Site Coordinate | 0,0
Last Executed | 07/09/2025 16:29:20
Clarius+ Version | V1.13
Execution Time | 00:00:00:17
Interlock | High Voltage Enabled
Device Terminal | B | A
Instrument | SMU2 | SMU1
Name | BV | V
Operation Mode | Common | Voltage List Sweep
Master/Subordinate | N/A | Master
Start/Bias | N/A | N/A
Stop | N/A | N/A
Step | N/A | N/A
Number of Points | N/A | 49
Compliance | 0.105 | 0.001
Measure Current | N/A | Measured
Measure Voltage | N/A | Programmed
Current Range | N/A | Auto
Voltage Range | N/A | Auto
AC Measure I Range | N/A | N/A
Dual Sweep | N/A | N/A
Pulse Mode | N/A | Disabled
Pulse On Time | N/A | N/A
Pulse Off Time | N/A | N/A
Pulse Base Voltage | N/A | N/A
Presoak | N/A | N/A
Frequency Mode | N/A | N/A
Frequency | N/A | N/A
Start Frequency | N/A | N/A
Stop Frequency | N/A | N/A
Frequency Points | N/A | N/A
AC Drive Signal | OFF | OFF
Overvoltage Protection
Compensation | NA
CVU Path | Direct
Formulas
R = V/I