## Data
Time | I | V | SMU1_S | R
0.8947551 | 5.203397e-10 | 0 | 10180040 | 0
1.775619 | 5.773766e-07 | 0.25 | 10180160 | 432992.9
2.172269 | 1.156248e-06 | 0.5 | 10180170 | 432433.1
2.382398 | 1.73813e-06 | 0.75 | 10180170 | 431498.3
2.592886 | 2.32301e-06 | 1 | 10180170 | 430475.9
2.803326 | 2.910873e-06 | 1.25 | 10180170 | 429424.4
3.013835 | 3.501412e-06 | 1.5 | 10180170 | 428398.5
3.224301 | 4.095004e-06 | 1.75 | 10180170 | 427350
3.434766 | 4.691719e-06 | 2 | 10180170 | 426283
3.909563 | 5.290459e-06 | 2.25 | 10180280 | 425293.9
4.11993 | 5.892575e-06 | 2.5 | 10180280 | 424262.8
4.330425 | 6.498952e-06 | 2.75 | 10180280 | 423145.2
4.540903 | 7.107402e-06 | 3 | 10180280 | 422095.2
4.751377 | 6.498577e-06 | 2.75 | 10180280 | 423169.6
4.961852 | 5.891728e-06 | 2.5 | 10180280 | 424323.7
5.172336 | 5.288732e-06 | 2.25 | 10180280 | 425432.8
5.384496 | 4.688608e-06 | 2 | 10180180 | 426565.9
5.595019 | 4.09199e-06 | 1.75 | 10180180 | 427664.7
6.071784 | 3.500444e-06 | 1.5 | 10180170 | 428517.1
6.282259 | 2.909931e-06 | 1.25 | 10180170 | 429563.5
6.492719 | 2.322288e-06 | 1 | 10180170 | 430609.8
6.703198 | 1.73741e-06 | 0.75 | 10180170 | 431677.1
6.91368 | 1.155611e-06 | 0.5 | 10180170 | 432671.7
7.124138 | 5.766107e-07 | 0.25 | 10180170 | 433568.1
8.006497 | 4.495403e-10 | 0 | 10180030 | 0
9.288359 | -5.763005e-07 | -0.25 | 10180160 | 433801.4
9.685033 | -1.155971e-06 | -0.5 | 10180170 | 432536.7
9.895142 | -1.73762e-06 | -0.75 | 10180170 | 431624.8
10.10561 | -2.322166e-06 | -1 | 10180170 | 430632.4
10.31609 | -2.909681e-06 | -1.25 | 10180170 | 429600.3
10.52658 | -3.499918e-06 | -1.5 | 10180170 | 428581.4
10.73707 | -4.093235e-06 | -1.75 | 10180170 | 427534.7
10.94754 | -4.689612e-06 | -2 | 10180170 | 426474.5
11.42231 | -5.291353e-06 | -2.25 | 10180280 | 425222
11.63269 | -5.893227e-06 | -2.5 | 10180280 | 424215.8
11.84317 | -6.498588e-06 | -2.75 | 10180280 | 423168.9
12.05366 | -7.107805e-06 | -3 | 10180280 | 422071.2
12.26413 | -6.498286e-06 | -2.75 | 10180280 | 423188.5
12.47461 | -5.892434e-06 | -2.5 | 10180280 | 424272.9
12.68509 | -5.289888e-06 | -2.25 | 10180280 | 425339.8
12.89725 | -4.690213e-06 | -2 | 10180180 | 426419.8
13.10779 | -4.093939e-06 | -1.75 | 10180180 | 427461.2
13.58456 | -3.499134e-06 | -1.5 | 10180170 | 428677.5
13.79505 | -2.908983e-06 | -1.25 | 10180170 | 429703.5
14.00552 | -2.321578e-06 | -1 | 10180170 | 430741.5
14.21597 | -1.73715e-06 | -0.75 | 10180170 | 431741.8
14.42646 | -1.155676e-06 | -0.5 | 10180170 | 432647.1
14.63695 | -5.769517e-07 | -0.25 | 10180170 | 433311.8
15.51933 | 3.85168e-10 | 0 | 10180030 | 0

## Settings
==================================
Data
==================================
Test Name | VoltageSweep 3 V#1@1
Mode | Sweeping
Speed | Quiet
Sweep Delay | 0.1
Hold Time | 0
Site Coordinate | 0,0
Last Executed | 07/09/2025 17:28:58
Clarius+ Version | V1.13
Execution Time | 00:00:00:17
Interlock | High Voltage Enabled
Device Terminal | B | A
Instrument | SMU2 | SMU1
Name | BV | V
Operation Mode | Common | Voltage List Sweep
Master/Subordinate | N/A | Master
Start/Bias | N/A | N/A
Stop | N/A | N/A
Step | N/A | N/A
Number of Points | N/A | 49
Compliance | 0.105 | 0.001
Measure Current | N/A | Measured
Measure Voltage | N/A | Programmed
Current Range | N/A | Auto
Voltage Range | N/A | Auto
AC Measure I Range | N/A | N/A
Dual Sweep | N/A | N/A
Pulse Mode | N/A | Disabled
Pulse On Time | N/A | N/A
Pulse Off Time | N/A | N/A
Pulse Base Voltage | N/A | N/A
Presoak | N/A | N/A
Frequency Mode | N/A | N/A
Frequency | N/A | N/A
Start Frequency | N/A | N/A
Stop Frequency | N/A | N/A
Frequency Points | N/A | N/A
AC Drive Signal | OFF | OFF
Overvoltage Protection
Compensation | NA
CVU Path | Direct
Formulas
R = V/I