## Data
Time | I | V | SMU1_S | R
0.8944187 | 2.002642e-09 | 0 | 10180040 | 0
1.929167 | 2.041861e-06 | 0.25 | 10180170 | 122437.3
2.13935 | 4.087565e-06 | 0.5 | 10180170 | 122322.2
2.61284 | 6.137851e-06 | 0.75 | 10180180 | 122192.6
2.823186 | 8.195906e-06 | 1 | 10180180 | 122012.1
3.033674 | 1.026123e-05 | 1.25 | 10180180 | 121817.7
3.244127 | 1.233306e-05 | 1.5 | 10180180 | 121624.3
3.454626 | 1.441241e-05 | 1.75 | 10180180 | 121423.2
3.665162 | 1.649896e-05 | 2 | 10180180 | 121219.8
3.876926 | 1.859278e-05 | 2.25 | 10180280 | 121014.7
4.087431 | 2.069358e-05 | 2.5 | 10180280 | 120810.4
4.297907 | 2.28039e-05 | 2.75 | 10180280 | 120593.4
4.508416 | 2.491752e-05 | 3 | 10180280 | 120397.2
4.718901 | 2.280301e-05 | 2.75 | 10180280 | 120598.1
4.929395 | 2.069223e-05 | 2.5 | 10180280 | 120818.3
5.139908 | 1.859101e-05 | 2.25 | 10180280 | 121026.3
5.352027 | 1.649683e-05 | 2 | 10180180 | 121235.4
5.562582 | 1.441028e-05 | 1.75 | 10180180 | 121441
5.773051 | 1.233102e-05 | 1.5 | 10180180 | 121644.5
5.983548 | 1.025902e-05 | 1.25 | 10180180 | 121844
6.194066 | 8.19365e-06 | 1 | 10180180 | 122045.7
6.404521 | 6.1351e-06 | 0.75 | 10180180 | 122247.4
6.615009 | 4.083965e-06 | 0.5 | 10180180 | 122430
7.091788 | 2.040966e-06 | 0.25 | 10180170 | 122491
7.637276 | 2.202315e-09 | 0 | 10180040 | 0
8.672954 | -2.039805e-06 | -0.25 | 10180170 | 122560.7
8.88316 | -4.084625e-06 | -0.5 | 10180170 | 122410.3
9.356624 | -6.13817e-06 | -0.75 | 10180180 | 122186.3
9.567002 | -8.195099e-06 | -1 | 10180180 | 122024.1
9.777457 | -1.025972e-05 | -1.25 | 10180180 | 121835.7
9.987962 | -1.233075e-05 | -1.5 | 10180180 | 121647.1
10.19845 | -1.440879e-05 | -1.75 | 10180180 | 121453.7
10.40893 | -1.649414e-05 | -2 | 10180180 | 121255.2
10.62068 | -1.858878e-05 | -2.25 | 10180280 | 121040.8
10.83125 | -2.068936e-05 | -2.5 | 10180280 | 120835.1
11.04175 | -2.279624e-05 | -2.75 | 10180280 | 120633.9
11.2522 | -2.491236e-05 | -3 | 10180280 | 120422.1
11.46272 | -2.279581e-05 | -2.75 | 10180280 | 120636.2
11.67317 | -2.068834e-05 | -2.5 | 10180280 | 120841
11.88364 | -1.858793e-05 | -2.25 | 10180280 | 121046.3
12.09582 | -1.649335e-05 | -2 | 10180180 | 121261
12.30634 | -1.440778e-05 | -1.75 | 10180180 | 121462.1
12.51684 | -1.232931e-05 | -1.5 | 10180180 | 121661.3
12.72734 | -1.02581e-05 | -1.25 | 10180180 | 121854.9
12.93781 | -8.193589e-06 | -1 | 10180180 | 122046.6
13.1483 | -6.135915e-06 | -0.75 | 10180180 | 122231.2
13.35876 | -4.085452e-06 | -0.5 | 10180180 | 122385.5
13.83552 | -2.03911e-06 | -0.25 | 10180170 | 122602.5
14.38096 | 1.380115e-09 | 0 | 10180040 | 0

## Settings
==================================
Data
==================================
Test Name | VoltageSweep 3 V#1@1
Mode | Sweeping
Speed | Quiet
Sweep Delay | 0.1
Hold Time | 0
Site Coordinate | 0,0
Last Executed | 07/10/2025 10:26:56
Clarius+ Version | V1.13
Execution Time | 00:00:00:16
Interlock | High Voltage Enabled
Device Terminal | B | A
Instrument | SMU2 | SMU1
Name | BV | V
Operation Mode | Common | Voltage List Sweep
Master/Subordinate | N/A | Master
Start/Bias | N/A | N/A
Stop | N/A | N/A
Step | N/A | N/A
Number of Points | N/A | 49
Compliance | 0.105 | 0.001
Measure Current | N/A | Measured
Measure Voltage | N/A | Programmed
Current Range | N/A | Auto
Voltage Range | N/A | Auto
AC Measure I Range | N/A | N/A
Dual Sweep | N/A | N/A
Pulse Mode | N/A | Disabled
Pulse On Time | N/A | N/A
Pulse Off Time | N/A | N/A
Pulse Base Voltage | N/A | N/A
Presoak | N/A | N/A
Frequency Mode | N/A | N/A
Frequency | N/A | N/A
Start Frequency | N/A | N/A
Stop Frequency | N/A | N/A
Frequency Points | N/A | N/A
AC Drive Signal | OFF | OFF
Overvoltage Protection
Compensation | NA
CVU Path | Direct
Formulas
R = V/I