## Data
Time | I | V | SMU1_S | R
0.8945349 | 3.836588e-09 | 0 | 10180040 | 0
1.929264 | 4.543493e-06 | 0.25 | 10180170 | 55023.75
2.40246 | 9.090153e-06 | 0.5 | 10180180 | 55004.57
2.612878 | 1.364676e-05 | 0.75 | 10180180 | 54958.12
2.823358 | 1.821581e-05 | 1 | 10180180 | 54897.37
3.033805 | 2.27951e-05 | 1.25 | 10180180 | 54836.34
3.244318 | 2.738469e-05 | 1.5 | 10180180 | 54775.13
3.454748 | 3.198594e-05 | 1.75 | 10180180 | 54711.54
3.665232 | 3.659888e-05 | 2 | 10180180 | 54646.48
3.876968 | 4.122266e-05 | 2.25 | 10180280 | 54581.63
4.087541 | 4.585767e-05 | 2.5 | 10180280 | 54516.51
4.537956 | 4.964287e-05 | 2.75 | 10180290 | 55395.67
4.748383 | 5.422097e-05 | 3 | 10180290 | 55329.14
4.958827 | 4.964207e-05 | 2.75 | 10180290 | 55396.57
5.169304 | 4.506628e-05 | 2.5 | 10180290 | 55473.84
5.379808 | 4.050698e-05 | 2.25 | 10180290 | 55545.99
5.846893 | 3.659419e-05 | 2 | 10180180 | 54653.48
6.057374 | 3.198179e-05 | 1.75 | 10180180 | 54718.64
6.267864 | 2.738056e-05 | 1.5 | 10180180 | 54783.4
6.478303 | 2.279171e-05 | 1.25 | 10180180 | 54844.5
6.688808 | 1.821294e-05 | 1 | 10180180 | 54906.01
6.899272 | 1.364414e-05 | 0.75 | 10180180 | 54968.66
7.109725 | 9.087177e-06 | 0.5 | 10180180 | 55022.59
7.320227 | 4.539745e-06 | 0.25 | 10180180 | 55069.18
7.868712 | 4.215079e-09 | 0 | 10180040 | 0
8.904373 | -4.539002e-06 | -0.25 | 10180170 | 55078.18
9.377535 | -9.089087e-06 | -0.5 | 10180180 | 55011.02
9.587912 | -1.364427e-05 | -0.75 | 10180180 | 54968.13
9.798411 | -1.821138e-05 | -1 | 10180180 | 54910.71
10.00887 | -2.278969e-05 | -1.25 | 10180180 | 54849.37
10.21934 | -2.737747e-05 | -1.5 | 10180180 | 54789.58
10.42986 | -3.197691e-05 | -1.75 | 10180180 | 54726.99
10.64032 | -3.658874e-05 | -2 | 10180180 | 54661.62
10.85205 | -4.121597e-05 | -2.25 | 10180280 | 54590.49
11.0626 | -4.585093e-05 | -2.5 | 10180280 | 54524.52
11.51305 | -4.967763e-05 | -2.75 | 10180290 | 55356.91
11.72342 | -5.426017e-05 | -3 | 10180290 | 55289.17
11.93394 | -4.967555e-05 | -2.75 | 10180290 | 55359.22
12.1444 | -4.510746e-05 | -2.5 | 10180290 | 55423.21
12.35488 | -4.054861e-05 | -2.25 | 10180290 | 55488.96
12.82201 | -3.65843e-05 | -2 | 10180180 | 54668.25
13.03245 | -3.197408e-05 | -1.75 | 10180180 | 54731.83
13.24296 | -2.737481e-05 | -1.5 | 10180180 | 54794.91
13.45345 | -2.278694e-05 | -1.25 | 10180180 | 54855.98
13.66388 | -1.82093e-05 | -1 | 10180180 | 54917
13.87438 | -1.364258e-05 | -0.75 | 10180180 | 54974.94
14.08487 | -9.086883e-06 | -0.5 | 10180180 | 55024.37
14.29533 | -4.540807e-06 | -0.25 | 10180180 | 55056.29
14.84387 | 2.274458e-09 | 0 | 10180040 | 0

## Settings
==================================
Data
==================================
Test Name | VoltageSweep 3 V#1@1
Mode | Sweeping
Speed | Quiet
Sweep Delay | 0.1
Hold Time | 0
Site Coordinate | 0,0
Last Executed | 07/10/2025 12:13:08
Clarius+ Version | V1.13
Execution Time | 00:00:00:17
Interlock | High Voltage Enabled
Device Terminal | B | A
Instrument | SMU2 | SMU1
Name | BV | V
Operation Mode | Common | Voltage List Sweep
Master/Subordinate | N/A | Master
Start/Bias | N/A | N/A
Stop | N/A | N/A
Step | N/A | N/A
Number of Points | N/A | 49
Compliance | 0.105 | 0.001
Measure Current | N/A | Measured
Measure Voltage | N/A | Programmed
Current Range | N/A | Auto
Voltage Range | N/A | Auto
AC Measure I Range | N/A | N/A
Dual Sweep | N/A | N/A
Pulse Mode | N/A | Disabled
Pulse On Time | N/A | N/A
Pulse Off Time | N/A | N/A
Pulse Base Voltage | N/A | N/A
Presoak | N/A | N/A
Frequency Mode | N/A | N/A
Frequency | N/A | N/A
Start Frequency | N/A | N/A
Stop Frequency | N/A | N/A
Frequency Points | N/A | N/A
AC Drive Signal | OFF | OFF
Overvoltage Protection
Compensation | NA
CVU Path | Direct
Formulas
R = V/I