## Data
Time | I | V | SMU1_S | R
6.58476 | -8.746278e-13 | 0 | 10180010 | 0
15.01343 | 3.193029e-11 | 0.25 | 10180120 | 7829555771.2
19.00798 | 6.550861e-11 | 0.5 | 10180130 | 7632584197.7
19.80547 | 1.010018e-10 | 0.75 | 10180130 | 7425611462.5
20.60307 | 1.371972e-10 | 1 | 10180130 | 7288780066.5
21.40067 | 1.746891e-10 | 1.25 | 10180130 | 7155570234.2
22.19824 | 2.136067e-10 | 1.5 | 10180130 | 7022250672.2
22.99588 | 2.540924e-10 | 1.75 | 10180130 | 6887257210.2
23.79344 | 2.961937e-10 | 2 | 10180130 | 6752338521.6
24.59232 | 3.398764e-10 | 2.25 | 10180230 | 6620054090.2
25.38996 | 3.854348e-10 | 2.5 | 10180230 | 6486181868.4
26.18758 | 4.327636e-10 | 2.75 | 10180230 | 6354508110.8
26.98519 | 4.818375e-10 | 3 | 10180230 | 6226165275.1
27.78281 | 4.308114e-10 | 2.75 | 10180230 | 6383304301.9
28.58043 | 3.826388e-10 | 2.5 | 10180230 | 6533576672.7
29.378 | 3.366519e-10 | 2.25 | 10180230 | 6683461997.8
30.17727 | 2.926021e-10 | 2 | 10180130 | 6835220073.1
30.97489 | 2.502628e-10 | 1.75 | 10180130 | 6992649034.3
31.7725 | 2.095754e-10 | 1.5 | 10180130 | 7157327676.0
32.57012 | 1.706302e-10 | 1.25 | 10180130 | 7325784470.5
33.36774 | 1.332163e-10 | 1 | 10180130 | 7506587395.0
34.16533 | 9.727319e-11 | 0.75 | 10180130 | 7710243735.5
34.96298 | 6.256819e-11 | 0.5 | 10180130 | 7991280722.3
40.27187 | 3.121082e-11 | 0.25 | 10180120 | 8010043907.5
45.1108 | -9.933963e-13 | 0 | 10180010 | 0
53.54025 | -3.275803e-11 | -0.25 | 10180120 | 7631716000.7
57.53483 | -6.680235e-11 | -0.5 | 10180130 | 7484766810.8
58.33234 | -1.023953e-10 | -0.75 | 10180130 | 7324555391.1
59.12995 | -1.386402e-10 | -1 | 10180130 | 7212916781.1
59.92754 | -1.762297e-10 | -1.25 | 10180130 | 7093016195.1
60.72515 | -2.152063e-10 | -1.5 | 10180130 | 6970056263.8
61.52277 | -2.557199e-10 | -1.75 | 10180130 | 6843426187.7
62.32037 | -2.978211e-10 | -2 | 10180130 | 6715441514.8
63.11924 | -3.417296e-10 | -2.25 | 10180230 | 6584153295.4
63.91694 | -3.87375e-10 | -2.5 | 10180230 | 6453693928.8
64.71454 | -4.346618e-10 | -2.75 | 10180230 | 6326758261.7
65.51216 | -4.838349e-10 | -3 | 10180230 | 6200462681.4
66.30973 | -4.325175e-10 | -2.75 | 10180230 | 6358123917.3
67.10735 | -3.84367e-10 | -2.5 | 10180230 | 6504200235.9
67.90492 | -3.383351e-10 | -2.25 | 10180230 | 6650212476.1
68.7042 | -2.940768e-10 | -2 | 10180130 | 6800944730.3
69.50185 | -2.517641e-10 | -1.75 | 10180130 | 6950952575.9
70.29945 | -2.111226e-10 | -1.5 | 10180130 | 7104877251.7
71.09707 | -1.720629e-10 | -1.25 | 10180130 | 7264785495.4
71.89465 | -1.346478e-10 | -1 | 10180130 | 7426783450.0
72.69227 | -9.850536e-11 | -0.75 | 10180130 | 7613798606.3
73.4899 | -6.373673e-11 | -0.5 | 10180130 | 7844770053.6
78.79877 | -3.219611e-11 | -0.25 | 10180120 | 7764913964.3
83.63778 | 5.211134e-14 | 0 | 10180010 | 0

## Settings
==================================
Data
==================================
Test Name | VoltageSweep 3 V#1@1
Mode | Sweeping
Speed | Quiet
Sweep Delay | 0.1
Hold Time | 0
Site Coordinate | 0,0
Last Executed | 07/09/2025 11:40:38
Clarius+ Version | V1.13
Execution Time | 00:00:01:29
Interlock | High Voltage Enabled
Device Terminal | B | A
Instrument | SMU3 | SMU1
Name | BV | V
Operation Mode | Common | Voltage List Sweep
Master/Subordinate | N/A | Master
Start/Bias | N/A | N/A
Stop | N/A | N/A
Step | N/A | N/A
Number of Points | N/A | 49
Compliance | 0.105 | 0.001
Measure Current | N/A | Measured
Measure Voltage | N/A | Programmed
Current Range | N/A | Auto
Voltage Range | N/A | Auto
AC Measure I Range | N/A | N/A
Dual Sweep | N/A | N/A
Pulse Mode | N/A | Disabled
Pulse On Time | N/A | N/A
Pulse Off Time | N/A | N/A
Pulse Base Voltage | N/A | N/A
Presoak | N/A | N/A
Frequency Mode | N/A | N/A
Frequency | N/A | N/A
Start Frequency | N/A | N/A
Stop Frequency | N/A | N/A
Frequency Points | N/A | N/A
AC Drive Signal | OFF | OFF
Overvoltage Protection
Compensation | NA
CVU Path | Direct
Formulas
R = V/I