## Data
Time | I | V | SMU1_S | R
6.584807 | 1.683645e-12 | 0 | 10180010 | 0
12.24937 | 1.428752e-09 | 0.25 | 10180140 | 174977854.9
12.76042 | 2.881821e-09 | 0.5 | 10180140 | 173501394.0
13.27177 | 4.360154e-09 | 0.75 | 10180140 | 172012289.9
14.21593 | 5.857837e-09 | 1 | 10180150 | 170711479.4
14.52628 | 7.396308e-09 | 1.25 | 10180150 | 169003247.7
14.83671 | 8.965498e-09 | 1.5 | 10180150 | 167308057.4
15.14715 | 1.056561e-08 | 1.75 | 10180150 | 165631751.3
15.45759 | 1.219927e-08 | 2 | 10180150 | 163944247.4
15.7693 | 1.386673e-08 | 2.25 | 10180250 | 162258864.1
16.07981 | 1.557005e-08 | 2.5 | 10180250 | 160564690.7
16.39025 | 1.731188e-08 | 2.75 | 10180250 | 158850487.4
16.70071 | 1.908631e-08 | 3 | 10180250 | 157180683.6
17.01114 | 1.730198e-08 | 2.75 | 10180250 | 158941311.3
17.32154 | 1.555646e-08 | 2.5 | 10180250 | 160704894.8
17.63199 | 1.385017e-08 | 2.25 | 10180250 | 162452870.4
17.94411 | 1.218003e-08 | 2 | 10180150 | 164203191.8
18.2546 | 1.054478e-08 | 1.75 | 10180150 | 165958833.1
18.565 | 8.944336e-09 | 1.5 | 10180150 | 167703897.8
18.87543 | 7.375817e-09 | 1.25 | 10180150 | 169472754.8
19.18587 | 5.839361e-09 | 1 | 10180150 | 171251627.9
19.4963 | 4.332966e-09 | 0.75 | 10180150 | 173091578.7
20.23996 | 2.867248e-09 | 0.5 | 10180140 | 174383214.7
20.75132 | 1.416158e-09 | 0.25 | 10180140 | 176533964.4
27.38767 | -1.537644e-13 | 0 | 10180010 | 0
33.5779 | -1.4213e-09 | -0.25 | 10180140 | 175895338.7
34.08895 | -2.874748e-09 | -0.5 | 10180140 | 173928289.0
34.60033 | -4.35228e-09 | -0.75 | 10180140 | 172323477.0
35.54449 | -5.863982e-09 | -1 | 10180150 | 170532590.9
35.85483 | -7.401959e-09 | -1.25 | 10180150 | 168874211.9
36.16529 | -8.969153e-09 | -1.5 | 10180150 | 167239880.8
36.47572 | -1.05671e-08 | -1.75 | 10180150 | 165608279.5
36.78616 | -1.220044e-08 | -2 | 10180150 | 163928505.2
37.09786 | -1.386739e-08 | -2.25 | 10180250 | 162251163.3
37.40836 | -1.556961e-08 | -2.5 | 10180250 | 160569160.6
37.71877 | -1.730717e-08 | -2.75 | 10180250 | 158893692.8
38.0292 | -1.908375e-08 | -3 | 10180250 | 157201839.6
38.33961 | -1.729824e-08 | -2.75 | 10180250 | 158975701.1
38.65004 | -1.555682e-08 | -2.5 | 10180250 | 160701243.1
38.96048 | -1.385255e-08 | -2.25 | 10180250 | 162424997.4
39.27259 | -1.218342e-08 | -2 | 10180150 | 164157464.5
39.58307 | -1.054904e-08 | -1.75 | 10180150 | 165891944.6
39.8935 | -8.94951e-09 | -1.5 | 10180150 | 167606949.5
40.20391 | -7.383761e-09 | -1.25 | 10180150 | 169290426.4
40.51436 | -5.849433e-09 | -1 | 10180150 | 170956742.4
40.82478 | -4.34388e-09 | -0.75 | 10180150 | 172656688.7
41.56842 | -2.863696e-09 | -0.5 | 10180140 | 174599514.7
42.07978 | -1.414074e-09 | -0.25 | 10180140 | 176794146.2
47.10403 | 3.758863e-12 | 0 | 10180020 | 0

## Settings
==================================
Data
==================================
Test Name | VoltageSweep 3 V#1@1
Mode | Sweeping
Speed | Quiet
Sweep Delay | 0.1
Hold Time | 0
Site Coordinate | 0,0
Last Executed | 07/09/2025 14:57:16
Clarius+ Version | V1.13
Execution Time | 00:00:00:51
Interlock | High Voltage Enabled
Device Terminal | B | A
Instrument | SMU2 | SMU1
Name | BV | V
Operation Mode | Common | Voltage List Sweep
Master/Subordinate | N/A | Master
Start/Bias | N/A | N/A
Stop | N/A | N/A
Step | N/A | N/A
Number of Points | N/A | 49
Compliance | 0.105 | 0.001
Measure Current | N/A | Measured
Measure Voltage | N/A | Programmed
Current Range | N/A | Auto
Voltage Range | N/A | Auto
AC Measure I Range | N/A | N/A
Dual Sweep | N/A | N/A
Pulse Mode | N/A | Disabled
Pulse On Time | N/A | N/A
Pulse Off Time | N/A | N/A
Pulse Base Voltage | N/A | N/A
Presoak | N/A | N/A
Frequency Mode | N/A | N/A
Frequency | N/A | N/A
Start Frequency | N/A | N/A
Stop Frequency | N/A | N/A
Frequency Points | N/A | N/A
AC Drive Signal | OFF | OFF
Overvoltage Protection
Compensation | NA
CVU Path | Direct
Formulas
R = V/I