## Data
Time | I | V | SMU1_S | R
6.584849 | 1.046387e-12 | 0 | 10180010 | 0
12.43132 | 2.717063e-08 | 0.25 | 10180150 | 9201112.8
13.10431 | 5.427265e-08 | 0.5 | 10180160 | 9212744.0
13.31468 | 8.14632e-08 | 0.75 | 10180160 | 9206611.2
13.52518 | 1.086504e-07 | 1 | 10180160 | 9203829.0
13.73562 | 1.358345e-07 | 1.25 | 10180160 | 9202376.1
13.9461 | 1.630155e-07 | 1.5 | 10180160 | 9201580.6
14.15657 | 1.901969e-07 | 1.75 | 10180160 | 9200991.2
14.36701 | 2.173876e-07 | 2 | 10180160 | 9200155.8
14.57875 | 2.445772e-07 | 2.25 | 10180260 | 9199548.4
14.7893 | 2.717732e-07 | 2.5 | 10180260 | 9198845.1
14.99976 | 2.989999e-07 | 2.75 | 10180260 | 9197328.1
15.2102 | 3.261692e-07 | 3 | 10180260 | 9197679.0
15.42071 | 2.989595e-07 | 2.75 | 10180260 | 9198568.9
15.63115 | 2.717354e-07 | 2.5 | 10180260 | 9200127.7
15.84163 | 2.445366e-07 | 2.25 | 10180260 | 9201076.4
16.05373 | 2.173407e-07 | 2 | 10180160 | 9202140.3
16.26426 | 1.901563e-07 | 1.75 | 10180160 | 9202955.7
16.47474 | 1.62968e-07 | 1.5 | 10180160 | 9204262.2
16.6852 | 1.357879e-07 | 1.25 | 10180160 | 9205530.1
16.89567 | 1.086005e-07 | 1 | 10180160 | 9208061.1
17.10613 | 8.141193e-08 | 0.75 | 10180160 | 9212408.7
17.31659 | 5.42304e-08 | 0.5 | 10180160 | 9219920.7
17.8603 | 2.716429e-08 | 0.25 | 10180150 | 9203260.2
24.29591 | 8.662755e-13 | 0 | 10180010 | 0
30.14336 | -2.718395e-08 | -0.25 | 10180150 | 9196604.0
30.81628 | -5.448211e-08 | -0.5 | 10180160 | 9177324.8
31.02669 | -8.165801e-08 | -0.75 | 10180160 | 9184647.2
31.23714 | -1.088454e-07 | -1 | 10180160 | 9187340.5
31.44762 | -1.360288e-07 | -1.25 | 10180160 | 9189232.3
31.65811 | -1.632063e-07 | -1.5 | 10180160 | 9190824.4
31.86857 | -1.903926e-07 | -1.75 | 10180160 | 9191531.8
32.07905 | -2.175813e-07 | -2 | 10180160 | 9191966.9
32.29081 | -2.44816e-07 | -2.25 | 10180260 | 9190575.0
32.50135 | -2.720233e-07 | -2.5 | 10180260 | 9190390.2
32.71178 | -2.992232e-07 | -2.75 | 10180260 | 9190463.3
32.92226 | -3.264442e-07 | -3 | 10180260 | 9189931.4
33.13272 | -2.992174e-07 | -2.75 | 10180260 | 9190642.3
33.34317 | -2.720155e-07 | -2.5 | 10180260 | 9190652.3
33.55367 | -2.448164e-07 | -2.25 | 10180260 | 9190561.1
33.76579 | -2.175947e-07 | -2 | 10180160 | 9191399.6
33.97633 | -1.904057e-07 | -1.75 | 10180160 | 9190899.3
34.18681 | -1.632181e-07 | -1.5 | 10180160 | 9190154.6
34.39727 | -1.360367e-07 | -1.25 | 10180160 | 9188693.7
34.60777 | -1.088296e-07 | -1 | 10180160 | 9188673.3
34.81824 | -8.164147e-08 | -0.75 | 10180160 | 9186508.1
35.0287 | -5.445415e-08 | -0.5 | 10180160 | 9182037.0
35.57247 | -2.718094e-08 | -0.25 | 10180150 | 9197620.3
42.00808 | -1.302308e-13 | 0 | 10180010 | 0

## Settings
==================================
Data
==================================
Test Name | VoltageSweep 3 V#1@1
Mode | Sweeping
Speed | Quiet
Sweep Delay | 0.1
Hold Time | 0
Site Coordinate | 0,0
Last Executed | 07/08/2025 14:36:11
Clarius+ Version | V1.13
Execution Time | 00:00:00:47
Interlock | High Voltage Enabled
Device Terminal | B | A
Instrument | SMU3 | SMU1
Name | BV | V
Operation Mode | Common | Voltage List Sweep
Master/Subordinate | N/A | Master
Start/Bias | N/A | N/A
Stop | N/A | N/A
Step | N/A | N/A
Number of Points | N/A | 49
Compliance | 0.105 | 0.001
Measure Current | N/A | Measured
Measure Voltage | N/A | Programmed
Current Range | N/A | Auto
Voltage Range | N/A | Auto
AC Measure I Range | N/A | N/A
Dual Sweep | N/A | N/A
Pulse Mode | N/A | Disabled
Pulse On Time | N/A | N/A
Pulse Off Time | N/A | N/A
Pulse Base Voltage | N/A | N/A
Presoak | N/A | N/A
Frequency Mode | N/A | N/A
Frequency | N/A | N/A
Start Frequency | N/A | N/A
Stop Frequency | N/A | N/A
Frequency Points | N/A | N/A
AC Drive Signal | OFF | OFF
Overvoltage Protection
Compensation | NA
CVU Path | Direct
Formulas
R = V/I