## Data
Time | I | V | SMU1_S | R
0.724535 | -3.547559e-08 | 0 | 10180050 | 0
1.035856 | 2.975815e-08 | 0.25 | 10180150 | 8401059.5
1.532881 | 6.314551e-07 | 0.5 | 10180160 | 791822
1.929508 | 1.609017e-06 | 0.75 | 10180170 | 466123.2
2.139616 | 2.417108e-06 | 1 | 10180170 | 413717.5
2.350142 | 3.139027e-06 | 1.25 | 10180170 | 398212.6
2.560666 | 3.833036e-06 | 1.5 | 10180170 | 391334.7
2.771111 | 4.492173e-06 | 1.75 | 10180170 | 389566.5
3.24457 | 5.086231e-06 | 2 | 10180180 | 393218.4
3.456207 | 5.723771e-06 | 2.25 | 10180280 | 393097.5
3.666754 | 6.340234e-06 | 2.5 | 10180280 | 394307.2
3.877248 | 6.944301e-06 | 2.75 | 10180280 | 396008.2
4.0877 | 7.544638e-06 | 3 | 10180280 | 397633.4
4.298203 | 6.93343e-06 | 2.75 | 10180280 | 396629.1
4.508697 | 6.293249e-06 | 2.5 | 10180280 | 397251.1
4.719144 | 5.67826e-06 | 2.25 | 10180280 | 396248.1
4.931323 | 5.042815e-06 | 2 | 10180180 | 396603.9
5.14182 | 4.417641e-06 | 1.75 | 10180180 | 396139
5.618622 | 3.805407e-06 | 1.5 | 10180170 | 394175.9
5.829072 | 3.123106e-06 | 1.25 | 10180170 | 400242.6
6.039585 | 2.391636e-06 | 1 | 10180170 | 418123.9
6.250112 | 1.602908e-06 | 0.75 | 10180170 | 467899.6
6.460552 | 6.580221e-07 | 0.5 | 10180170 | 759852.9
7.004268 | 2.982971e-08 | 0.25 | 10180150 | 8380906.1
7.316287 | -3.631478e-08 | 0 | 10180050 | 0
7.991896 | -7.320512e-08 | -0.25 | 10180160 | 3415061.6
8.202308 | -1.059988e-07 | -0.5 | 10180160 | 4717036.7
8.412771 | -1.375724e-07 | -0.75 | 10180160 | 5451676.0
8.623246 | -1.685709e-07 | -1 | 10180160 | 5932221.8
8.83376 | -1.993385e-07 | -1.25 | 10180160 | 6270740.0
9.044198 | -2.29997e-07 | -1.5 | 10180160 | 6521823.8
9.254677 | -2.606577e-07 | -1.75 | 10180160 | 6713785.6
9.465193 | -2.91486e-07 | -2 | 10180160 | 6861392.9
9.676971 | -3.225968e-07 | -2.25 | 10180260 | 6974650.6
9.887469 | -3.542572e-07 | -2.5 | 10180260 | 7057019.1
10.09796 | -3.865382e-07 | -2.75 | 10180260 | 7114432.1
10.30847 | -4.196291e-07 | -3 | 10180260 | 7149170.2
10.51891 | -3.867177e-07 | -2.75 | 10180260 | 7111131.2
10.72941 | -3.545642e-07 | -2.5 | 10180260 | 7050908.5
10.9399 | -3.230575e-07 | -2.25 | 10180260 | 6964704.0
11.15206 | -2.919698e-07 | -2 | 10180160 | 6850024.3
11.36261 | -2.611786e-07 | -1.75 | 10180160 | 6700395.9
11.57306 | -2.30531e-07 | -1.5 | 10180160 | 6506715.9
11.78355 | -1.998186e-07 | -1.25 | 10180160 | 6255673.0
11.99406 | -1.690193e-07 | -1 | 10180160 | 5916482.5
12.2045 | -1.379918e-07 | -0.75 | 10180160 | 5435105.4
12.415 | -1.064363e-07 | -0.5 | 10180160 | 4697645.6
12.62549 | -7.355784e-08 | -0.25 | 10180160 | 3398686.2
13.17086 | -3.644832e-08 | 0 | 10180050 | 0

## Settings
==================================
Data
==================================
Test Name | VoltageSweep 3 V#1@1
Mode | Sweeping
Speed | Quiet
Sweep Delay | 0.1
Hold Time | 0
Site Coordinate | 0,0
Last Executed | 07/08/2025 14:15:18
Clarius+ Version | V1.13
Execution Time | 00:00:00:14
Interlock | High Voltage Enabled
Device Terminal | B | A
Instrument | SMU3 | SMU1
Name | BV | V
Operation Mode | Common | Voltage List Sweep
Master/Subordinate | N/A | Master
Start/Bias | N/A | N/A
Stop | N/A | N/A
Step | N/A | N/A
Number of Points | N/A | 49
Compliance | 0.105 | 0.001
Measure Current | N/A | Measured
Measure Voltage | N/A | Programmed
Current Range | N/A | Auto
Voltage Range | N/A | Auto
AC Measure I Range | N/A | N/A
Dual Sweep | N/A | N/A
Pulse Mode | N/A | Disabled
Pulse On Time | N/A | N/A
Pulse Off Time | N/A | N/A
Pulse Base Voltage | N/A | N/A
Presoak | N/A | N/A
Frequency Mode | N/A | N/A
Frequency | N/A | N/A
Start Frequency | N/A | N/A
Stop Frequency | N/A | N/A
Frequency Points | N/A | N/A
AC Drive Signal | OFF | OFF
Overvoltage Protection
Compensation | NA
CVU Path | Direct
Formulas
R = V/I