## Data
Time | I | V | SMU1_S | R
0.7247056 | -3.523715e-08 | 0 | 10180050 | 0
1.036064 | 3.543025e-08 | 0.25 | 10180150 | 7056117.9
1.68695 | 1.17318e-06 | 0.5 | 10180170 | 426192
1.897104 | 3.275669e-06 | 0.75 | 10180170 | 228960.9
2.37059 | 5.071996e-06 | 1 | 10180180 | 197161
2.581002 | 6.660559e-06 | 1.25 | 10180180 | 187671.9
2.791492 | 8.171046e-06 | 1.5 | 10180180 | 183575
3.002004 | 9.567028e-06 | 1.75 | 10180180 | 182919.9
3.212498 | 1.09818e-05 | 2 | 10180180 | 182119.5
3.424275 | 1.236078e-05 | 2.25 | 10180280 | 182027.4
3.6348 | 1.371421e-05 | 2.5 | 10180280 | 182292.7
3.845299 | 1.494102e-05 | 2.75 | 10180280 | 184057
4.055799 | 1.619534e-05 | 3 | 10180280 | 185238.5
4.266273 | 1.481749e-05 | 2.75 | 10180280 | 185591.4
4.476793 | 1.34752e-05 | 2.5 | 10180280 | 185526.1
4.68729 | 1.216983e-05 | 2.25 | 10180280 | 184883.5
4.899424 | 1.080943e-05 | 2 | 10180180 | 185023.6
5.110007 | 9.384105e-06 | 1.75 | 10180180 | 186485.5
5.320468 | 7.883757e-06 | 1.5 | 10180180 | 190264.6
5.530968 | 6.399943e-06 | 1.25 | 10180180 | 195314.2
5.741472 | 4.839379e-06 | 1 | 10180180 | 206638.1
6.218211 | 3.194502e-06 | 0.75 | 10180170 | 234778.4
6.428734 | 1.196e-06 | 0.5 | 10180170 | 418060.4
6.972424 | 3.40308e-08 | 0.25 | 10180150 | 7346286.8
7.284512 | -3.67464e-08 | 0 | 10180050 | 0
7.960113 | -7.334339e-08 | -0.25 | 10180160 | 3408623.3
8.17051 | -1.0605e-07 | -0.5 | 10180160 | 4714757.1
8.381002 | -1.37584e-07 | -0.75 | 10180160 | 5451213.7
8.591529 | -1.687472e-07 | -1 | 10180160 | 5926024.0
8.802007 | -1.998414e-07 | -1.25 | 10180160 | 6254959.0
9.012506 | -2.308979e-07 | -1.5 | 10180160 | 6496378.7
9.223024 | -2.620889e-07 | -1.75 | 10180160 | 6677123.2
9.433499 | -2.935346e-07 | -2 | 10180160 | 6813507.2
9.645247 | -3.255115e-07 | -2.25 | 10180260 | 6912199.2
9.855791 | -3.58013e-07 | -2.5 | 10180260 | 6982985.9
10.06632 | -3.915859e-07 | -2.75 | 10180260 | 7022725.3
10.27677 | -4.261862e-07 | -3 | 10180260 | 7039176.7
10.48725 | -3.918666e-07 | -2.75 | 10180260 | 7017694.4
10.69774 | -3.587907e-07 | -2.5 | 10180260 | 6967850.9
10.9082 | -3.264102e-07 | -2.25 | 10180260 | 6893167.5
11.12039 | -2.946032e-07 | -2 | 10180160 | 6788792.9
11.33095 | -2.631035e-07 | -1.75 | 10180160 | 6651373.7
11.54143 | -2.317972e-07 | -1.5 | 10180160 | 6471174.7
11.75195 | -2.005866e-07 | -1.25 | 10180160 | 6231722.0
11.96242 | -1.693437e-07 | -1 | 10180160 | 5905150.5
12.1729 | -1.38101e-07 | -0.75 | 10180160 | 5430809.5
12.38341 | -1.064796e-07 | -0.5 | 10180160 | 4695733.4
12.59386 | -7.366479e-08 | -0.25 | 10180160 | 3393751.5
13.13929 | -3.682663e-08 | 0 | 10180050 | 0

## Settings
==================================
Data
==================================
Test Name | VoltageSweep 3 V#1@1
Mode | Sweeping
Speed | Quiet
Sweep Delay | 0.1
Hold Time | 0
Site Coordinate | 0,0
Last Executed | 07/08/2025 14:16:55
Clarius+ Version | V1.13
Execution Time | 00:00:00:15
Interlock | High Voltage Enabled
Device Terminal | B | A
Instrument | SMU3 | SMU1
Name | BV | V
Operation Mode | Common | Voltage List Sweep
Master/Subordinate | N/A | Master
Start/Bias | N/A | N/A
Stop | N/A | N/A
Step | N/A | N/A
Number of Points | N/A | 49
Compliance | 0.105 | 0.001
Measure Current | N/A | Measured
Measure Voltage | N/A | Programmed
Current Range | N/A | Auto
Voltage Range | N/A | Auto
AC Measure I Range | N/A | N/A
Dual Sweep | N/A | N/A
Pulse Mode | N/A | Disabled
Pulse On Time | N/A | N/A
Pulse Off Time | N/A | N/A
Pulse Base Voltage | N/A | N/A
Presoak | N/A | N/A
Frequency Mode | N/A | N/A
Frequency | N/A | N/A
Start Frequency | N/A | N/A
Stop Frequency | N/A | N/A
Frequency Points | N/A | N/A
AC Drive Signal | OFF | OFF
Overvoltage Protection
Compensation | NA
CVU Path | Direct
Formulas
R = V/I