## Data
Time | I | V | SMU1_S | R
0.8945473 | 3.604112e-09 | 0 | 10180040 | 0
1.929274 | 7.343252e-06 | 0.25 | 10180170 | 34044.86
2.325526 | 1.468881e-05 | 0.5 | 10180180 | 34039.51
2.535628 | 2.204241e-05 | 0.75 | 10180180 | 34025.31
2.746156 | 2.94074e-05 | 1 | 10180180 | 34005.05
2.956615 | 3.678194e-05 | 1.25 | 10180180 | 33984.07
3.167107 | 4.416563e-05 | 1.5 | 10180180 | 33963.06
3.617576 | 5.068153e-05 | 1.75 | 10180190 | 34529.34
3.82793 | 5.796514e-05 | 2 | 10180190 | 34503.5
4.039703 | 6.526495e-05 | 2.25 | 10180290 | 34474.86
4.250262 | 7.257341e-05 | 2.5 | 10180290 | 34447.88
4.460733 | 7.990313e-05 | 2.75 | 10180290 | 34416.67
4.671221 | 8.723154e-05 | 3 | 10180290 | 34391.23
4.881731 | 7.990151e-05 | 2.75 | 10180290 | 34417.37
5.092201 | 7.257141e-05 | 2.5 | 10180290 | 34448.83
5.302684 | 6.52616e-05 | 2.25 | 10180290 | 34476.63
5.514866 | 5.796079e-05 | 2 | 10180190 | 34506.09
5.72537 | 5.067646e-05 | 1.75 | 10180190 | 34532.8
5.93586 | 4.340407e-05 | 1.5 | 10180190 | 34558.97
6.401273 | 3.677628e-05 | 1.25 | 10180180 | 33989.3
6.611711 | 2.94033e-05 | 1 | 10180180 | 34009.78
6.822224 | 2.203926e-05 | 0.75 | 10180180 | 34030.18
7.032704 | 1.468606e-05 | 0.5 | 10180180 | 34045.89
7.243168 | 7.339915e-06 | 0.25 | 10180180 | 34060.34
7.791729 | 3.764823e-09 | 0 | 10180040 | 0
8.827416 | -7.342971e-06 | -0.25 | 10180170 | 34046.17
9.22367 | -1.469008e-05 | -0.5 | 10180180 | 34036.57
9.43383 | -2.2042e-05 | -0.75 | 10180180 | 34025.96
9.644288 | -2.940407e-05 | -1 | 10180180 | 34008.89
9.854779 | -3.677682e-05 | -1.25 | 10180180 | 33988.8
10.06528 | -4.415895e-05 | -1.5 | 10180180 | 33968.2
10.51568 | -5.071265e-05 | -1.75 | 10180190 | 34508.16
10.72608 | -5.799347e-05 | -2 | 10180190 | 34486.64
10.93786 | -6.529027e-05 | -2.25 | 10180290 | 34461.49
11.14838 | -7.259721e-05 | -2.5 | 10180290 | 34436.58
11.3589 | -7.991603e-05 | -2.75 | 10180290 | 34411.12
11.56938 | -8.725236e-05 | -3 | 10180290 | 34383.02
11.77984 | -7.991368e-05 | -2.75 | 10180290 | 34412.13
11.99035 | -7.259422e-05 | -2.5 | 10180290 | 34438
12.20084 | -6.528701e-05 | -2.25 | 10180290 | 34463.21
12.413 | -5.798857e-05 | -2 | 10180190 | 34489.55
12.62354 | -5.070655e-05 | -1.75 | 10180190 | 34512.3
12.834 | -4.343656e-05 | -1.5 | 10180190 | 34533.12
13.2994 | -3.677185e-05 | -1.25 | 10180180 | 33993.4
13.5099 | -2.940042e-05 | -1 | 10180180 | 34013.11
13.72035 | -2.203886e-05 | -0.75 | 10180180 | 34030.81
13.93085 | -1.468764e-05 | -0.5 | 10180180 | 34042.23
14.14137 | -7.343637e-06 | -0.25 | 10180180 | 34043.08
14.6899 | 8.9365e-10 | 0 | 10180040 | 0

## Settings
==================================
Data
==================================
Test Name | VoltageSweep 3 V#1@1
Mode | Sweeping
Speed | Quiet
Sweep Delay | 0.1
Hold Time | 0
Site Coordinate | 0,0
Last Executed | 07/08/2025 15:10:00
Clarius+ Version | V1.13
Execution Time | 00:00:00:16
Interlock | High Voltage Enabled
Device Terminal | B | A
Instrument | SMU3 | SMU1
Name | BV | V
Operation Mode | Common | Voltage List Sweep
Master/Subordinate | N/A | Master
Start/Bias | N/A | N/A
Stop | N/A | N/A
Step | N/A | N/A
Number of Points | N/A | 49
Compliance | 0.105 | 0.001
Measure Current | N/A | Measured
Measure Voltage | N/A | Programmed
Current Range | N/A | Auto
Voltage Range | N/A | Auto
AC Measure I Range | N/A | N/A
Dual Sweep | N/A | N/A
Pulse Mode | N/A | Disabled
Pulse On Time | N/A | N/A
Pulse Off Time | N/A | N/A
Pulse Base Voltage | N/A | N/A
Presoak | N/A | N/A
Frequency Mode | N/A | N/A
Frequency | N/A | N/A
Start Frequency | N/A | N/A
Stop Frequency | N/A | N/A
Frequency Points | N/A | N/A
AC Drive Signal | OFF | OFF
Overvoltage Protection
Compensation | NA
CVU Path | Direct
Formulas
R = V/I