## Data
Time | I | V | SMU1_S | R
0.894576 | 3.601681e-09 | 0 | 10180040 | 0
1.929324 | 7.960761e-06 | 0.25 | 10180170 | 31404.03
2.325567 | 1.592831e-05 | 0.5 | 10180180 | 31390.64
2.535724 | 2.390873e-05 | 0.75 | 10180180 | 31369.29
2.74619 | 3.190491e-05 | 1 | 10180180 | 31343.13
2.956686 | 3.991495e-05 | 1.25 | 10180180 | 31316.58
3.167159 | 4.79375e-05 | 1.5 | 10180180 | 31290.74
3.617612 | 5.502564e-05 | 1.75 | 10180190 | 31803.36
3.828003 | 6.294553e-05 | 2 | 10180190 | 31773.5
4.039779 | 7.088638e-05 | 2.25 | 10180290 | 31740.93
4.250302 | 7.883833e-05 | 2.5 | 10180290 | 31710.47
4.460794 | 8.681554e-05 | 2.75 | 10180290 | 31676.36
4.671278 | 9.479509e-05 | 3 | 10180290 | 31647.21
4.881756 | 8.681521e-05 | 2.75 | 10180290 | 31676.48
5.092237 | 7.883938e-05 | 2.5 | 10180290 | 31710.04
5.302709 | 7.088714e-05 | 2.25 | 10180290 | 31740.59
5.514903 | 6.294695e-05 | 2 | 10180190 | 31772.79
5.725437 | 5.502753e-05 | 1.75 | 10180190 | 31802.26
5.935901 | 4.712289e-05 | 1.5 | 10180190 | 31831.66
6.401289 | 3.99165e-05 | 1.25 | 10180180 | 31315.37
6.611783 | 3.190708e-05 | 1 | 10180180 | 31341.01
6.822257 | 2.391035e-05 | 0.75 | 10180180 | 31367.16
7.032776 | 1.592943e-05 | 0.5 | 10180180 | 31388.43
7.243282 | 7.95993e-06 | 0.25 | 10180180 | 31407.31
7.791832 | 3.495924e-09 | 0 | 10180040 | 0
8.827524 | -7.963278e-06 | -0.25 | 10180170 | 31394.11
9.223715 | -1.593502e-05 | -0.5 | 10180180 | 31377.43
9.433856 | -2.391653e-05 | -0.75 | 10180180 | 31359.06
9.644349 | -3.191243e-05 | -1 | 10180180 | 31335.75
9.854816 | -3.992326e-05 | -1.25 | 10180180 | 31310.07
10.06535 | -4.794747e-05 | -1.5 | 10180180 | 31284.24
10.5158 | -5.506982e-05 | -1.75 | 10180190 | 31777.84
10.72621 | -6.299049e-05 | -2 | 10180190 | 31750.82
10.93798 | -7.093156e-05 | -2.25 | 10180290 | 31720.72
11.14855 | -7.888441e-05 | -2.5 | 10180290 | 31691.94
11.35901 | -8.685201e-05 | -2.75 | 10180290 | 31663.05
11.56953 | -9.484391e-05 | -3 | 10180290 | 31630.92
11.78005 | -8.685261e-05 | -2.75 | 10180290 | 31662.84
11.99053 | -7.888428e-05 | -2.5 | 10180290 | 31691.99
12.20103 | -7.093201e-05 | -2.25 | 10180290 | 31720.52
12.41318 | -6.299115e-05 | -2 | 10180190 | 31750.49
12.6237 | -5.507051e-05 | -1.75 | 10180190 | 31777.44
12.8342 | -4.716534e-05 | -1.5 | 10180190 | 31803.01
13.29958 | -3.992366e-05 | -1.25 | 10180180 | 31309.76
13.51003 | -3.191387e-05 | -1 | 10180180 | 31334.34
13.72053 | -2.391724e-05 | -0.75 | 10180180 | 31358.13
13.93102 | -1.593564e-05 | -0.5 | 10180180 | 31376.21
14.14149 | -7.965657e-06 | -0.25 | 10180180 | 31384.73
14.69004 | 2.638241e-09 | 0 | 10180040 | 0

## Settings
==================================
Data
==================================
Test Name | VoltageSweep 3 V#1@1
Mode | Sweeping
Speed | Quiet
Sweep Delay | 0.1
Hold Time | 0
Site Coordinate | 0,0
Last Executed | 07/08/2025 15:24:44
Clarius+ Version | V1.13
Execution Time | 00:00:00:16
Interlock | High Voltage Enabled
Device Terminal | B | A
Instrument | SMU3 | SMU1
Name | BV | V
Operation Mode | Common | Voltage List Sweep
Master/Subordinate | N/A | Master
Start/Bias | N/A | N/A
Stop | N/A | N/A
Step | N/A | N/A
Number of Points | N/A | 49
Compliance | 0.105 | 0.001
Measure Current | N/A | Measured
Measure Voltage | N/A | Programmed
Current Range | N/A | Auto
Voltage Range | N/A | Auto
AC Measure I Range | N/A | N/A
Dual Sweep | N/A | N/A
Pulse Mode | N/A | Disabled
Pulse On Time | N/A | N/A
Pulse Off Time | N/A | N/A
Pulse Base Voltage | N/A | N/A
Presoak | N/A | N/A
Frequency Mode | N/A | N/A
Frequency | N/A | N/A
Start Frequency | N/A | N/A
Stop Frequency | N/A | N/A
Frequency Points | N/A | N/A
AC Drive Signal | OFF | OFF
Overvoltage Protection
Compensation | NA
CVU Path | Direct
Formulas
R = V/I