## Data
Time | I | V | SMU1_S | R
0.8945216 | 3.702847e-09 | 0 | 10180040 | 0
1.929268 | 7.969707e-06 | 0.25 | 10180170 | 31368.78
2.32553 | 1.594522e-05 | 0.5 | 10180180 | 31357.35
2.535624 | 2.393358e-05 | 0.75 | 10180180 | 31336.72
2.746162 | 3.193754e-05 | 1 | 10180180 | 31311.12
2.956631 | 3.995361e-05 | 1.25 | 10180180 | 31286.28
3.167086 | 4.798334e-05 | 1.5 | 10180180 | 31260.85
3.617543 | 5.507534e-05 | 1.75 | 10180190 | 31774.66
3.827913 | 6.300065e-05 | 2 | 10180190 | 31745.71
4.039669 | 7.094599e-05 | 2.25 | 10180290 | 31714.27
4.250237 | 7.890395e-05 | 2.5 | 10180290 | 31684.09
4.460696 | 8.68856e-05 | 2.75 | 10180290 | 31650.81
4.671157 | 9.486942e-05 | 3 | 10180290 | 31622.41
4.881678 | 8.688614e-05 | 2.75 | 10180290 | 31650.62
5.092151 | 7.890474e-05 | 2.5 | 10180290 | 31683.77
5.302622 | 7.094681e-05 | 2.25 | 10180290 | 31713.9
5.514787 | 6.30025e-05 | 2 | 10180190 | 31744.77
5.725313 | 5.507648e-05 | 1.75 | 10180190 | 31774
5.935835 | 4.71653e-05 | 1.5 | 10180190 | 31803.04
6.401226 | 3.995402e-05 | 1.25 | 10180180 | 31285.96
6.611709 | 3.193868e-05 | 1 | 10180180 | 31310
6.822189 | 2.393532e-05 | 0.75 | 10180180 | 31334.45
7.032687 | 1.594658e-05 | 0.5 | 10180180 | 31354.68
7.24313 | 7.968611e-06 | 0.25 | 10180180 | 31373.09
7.791718 | 3.487699e-09 | 0 | 10180040 | 0
8.82739 | -7.972506e-06 | -0.25 | 10180170 | 31357.77
9.223623 | -1.59532e-05 | -0.5 | 10180180 | 31341.68
9.433785 | -2.394341e-05 | -0.75 | 10180180 | 31323.86
9.644242 | -3.194801e-05 | -1 | 10180180 | 31300.85
9.854737 | -3.996718e-05 | -1.25 | 10180180 | 31275.66
10.06526 | -4.799953e-05 | -1.5 | 10180180 | 31250.31
10.51567 | -5.513044e-05 | -1.75 | 10180190 | 31742.9
10.7261 | -6.305952e-05 | -2 | 10180190 | 31716.07
10.93787 | -7.100694e-05 | -2.25 | 10180290 | 31687.04
11.14841 | -7.896965e-05 | -2.5 | 10180290 | 31657.73
11.3589 | -8.69445e-05 | -2.75 | 10180290 | 31629.37
11.56942 | -9.494359e-05 | -3 | 10180290 | 31597.71
11.77987 | -8.694697e-05 | -2.75 | 10180290 | 31628.48
11.99036 | -7.897169e-05 | -2.5 | 10180290 | 31656.91
12.20086 | -7.101245e-05 | -2.25 | 10180290 | 31684.58
12.41302 | -6.306136e-05 | -2 | 10180190 | 31715.14
12.62358 | -5.513237e-05 | -1.75 | 10180190 | 31741.79
12.83405 | -4.721809e-05 | -1.5 | 10180190 | 31767.48
13.29944 | -3.996918e-05 | -1.25 | 10180180 | 31274.1
13.50998 | -3.195066e-05 | -1 | 10180180 | 31298.26
13.72047 | -2.394541e-05 | -0.75 | 10180180 | 31321.24
13.93091 | -1.595445e-05 | -0.5 | 10180180 | 31339.22
14.14142 | -7.974964e-06 | -0.25 | 10180180 | 31348.1
14.68993 | 1.830978e-09 | 0 | 10180040 | 0

## Settings
==================================
Data
==================================
Test Name | VoltageSweep 3 V#1@1
Mode | Sweeping
Speed | Quiet
Sweep Delay | 0.1
Hold Time | 0
Site Coordinate | 0,0
Last Executed | 07/08/2025 15:40:04
Clarius+ Version | V1.13
Execution Time | 00:00:00:17
Interlock | High Voltage Enabled
Device Terminal | B | A
Instrument | SMU3 | SMU1
Name | BV | V
Operation Mode | Common | Voltage List Sweep
Master/Subordinate | N/A | Master
Start/Bias | N/A | N/A
Stop | N/A | N/A
Step | N/A | N/A
Number of Points | N/A | 49
Compliance | 0.105 | 0.001
Measure Current | N/A | Measured
Measure Voltage | N/A | Programmed
Current Range | N/A | Auto
Voltage Range | N/A | Auto
AC Measure I Range | N/A | N/A
Dual Sweep | N/A | N/A
Pulse Mode | N/A | Disabled
Pulse On Time | N/A | N/A
Pulse Off Time | N/A | N/A
Pulse Base Voltage | N/A | N/A
Presoak | N/A | N/A
Frequency Mode | N/A | N/A
Frequency | N/A | N/A
Start Frequency | N/A | N/A
Stop Frequency | N/A | N/A
Frequency Points | N/A | N/A
AC Drive Signal | OFF | OFF
Overvoltage Protection
Compensation | NA
CVU Path | Direct
Formulas
R = V/I