## Data
Time | I | V | SMU1_S | R
1.231337 | 3.366972e-10 | 0 | 10180030 | 0
2.512214 | 3.006993e-07 | 0.25 | 10180160 | 831395.3
2.985278 | 6.018686e-07 | 0.5 | 10180170 | 830746.1
3.195636 | 9.055203e-07 | 0.75 | 10180170 | 828253.1
3.406172 | 1.211765e-06 | 1 | 10180170 | 825242.6
3.616664 | 1.520611e-06 | 1.25 | 10180170 | 822037.8
3.827132 | 1.83262e-06 | 1.5 | 10180170 | 818500.3
4.037673 | 2.147987e-06 | 1.75 | 10180170 | 814716.4
4.248191 | 2.466952e-06 | 2 | 10180170 | 810717.2
4.459957 | 2.789773e-06 | 2.25 | 10180270 | 806517.1
4.670492 | 3.116639e-06 | 2.5 | 10180270 | 802146.1
4.880996 | 3.448015e-06 | 2.75 | 10180270 | 797560.4
5.09149 | 3.783222e-06 | 3 | 10180270 | 792974.9
5.301949 | 3.447962e-06 | 2.75 | 10180270 | 797572.6
5.51247 | 3.116374e-06 | 2.5 | 10180270 | 802214.4
5.722973 | 2.7894e-06 | 2.25 | 10180270 | 806625.1
5.935146 | 2.466465e-06 | 2 | 10180170 | 810877.1
6.145707 | 2.147494e-06 | 1.75 | 10180170 | 814903.5
6.356179 | 1.832115e-06 | 1.5 | 10180170 | 818726.1
6.56667 | 1.520123e-06 | 1.25 | 10180170 | 822301.8
6.777168 | 1.21118e-06 | 1 | 10180170 | 825641.2
6.987631 | 9.050659e-07 | 0.75 | 10180170 | 828669
7.198144 | 6.014607e-07 | 0.5 | 10180170 | 831309.5
7.671866 | 3.004523e-07 | 0.25 | 10180160 | 832079
8.554264 | 3.323494e-10 | 0 | 10180030 | 0
9.836111 | -2.998945e-07 | -0.25 | 10180160 | 833626.6
10.30913 | -6.023321e-07 | -0.5 | 10180170 | 830106.9
10.51953 | -9.057505e-07 | -0.75 | 10180170 | 828042.6
10.73003 | -1.211621e-06 | -1 | 10180170 | 825340.3
10.94048 | -1.520339e-06 | -1.25 | 10180170 | 822184.9
11.151 | -1.832083e-06 | -1.5 | 10180170 | 818740.2
11.36149 | -2.147078e-06 | -1.75 | 10180170 | 815061.1
11.57198 | -2.46582e-06 | -2 | 10180170 | 811089.3
11.78376 | -2.788669e-06 | -2.25 | 10180270 | 806836.7
11.99433 | -3.1153e-06 | -2.5 | 10180270 | 802490.9
12.20482 | -3.446097e-06 | -2.75 | 10180270 | 798004.3
12.41527 | -3.781551e-06 | -3 | 10180270 | 793325.2
12.62579 | -3.446031e-06 | -2.75 | 10180270 | 798019.6
12.83628 | -3.115171e-06 | -2.5 | 10180270 | 802524
13.04677 | -2.788464e-06 | -2.25 | 10180270 | 806895.9
13.25896 | -2.465575e-06 | -2 | 10180170 | 811169.8
13.46951 | -2.146866e-06 | -1.75 | 10180170 | 815141.7
13.68 | -1.831728e-06 | -1.5 | 10180170 | 818898.7
13.89051 | -1.520014e-06 | -1.25 | 10180170 | 822360.6
14.10098 | -1.211305e-06 | -1 | 10180170 | 825555.6
14.31149 | -9.055224e-07 | -0.75 | 10180170 | 828251.2
14.52198 | -6.021007e-07 | -0.5 | 10180170 | 830425.9
14.99565 | -2.997459e-07 | -0.25 | 10180160 | 834039.7
15.87804 | 3.185628e-10 | 0 | 10180030 | 0

## Settings
==================================
Data
==================================
Test Name | VoltageSweep 3 V#1@1
Mode | Sweeping
Speed | Quiet
Sweep Delay | 0.1
Hold Time | 0
Site Coordinate | 0,0
Last Executed | 07/09/2025 15:14:05
Clarius+ Version | V1.13
Execution Time | 00:00:00:17
Interlock | High Voltage Enabled
Device Terminal | B | A
Instrument | SMU2 | SMU1
Name | BV | V
Operation Mode | Common | Voltage List Sweep
Master/Subordinate | N/A | Master
Start/Bias | N/A | N/A
Stop | N/A | N/A
Step | N/A | N/A
Number of Points | N/A | 49
Compliance | 0.105 | 0.001
Measure Current | N/A | Measured
Measure Voltage | N/A | Programmed
Current Range | N/A | Auto
Voltage Range | N/A | Auto
AC Measure I Range | N/A | N/A
Dual Sweep | N/A | N/A
Pulse Mode | N/A | Disabled
Pulse On Time | N/A | N/A
Pulse Off Time | N/A | N/A
Pulse Base Voltage | N/A | N/A
Presoak | N/A | N/A
Frequency Mode | N/A | N/A
Frequency | N/A | N/A
Start Frequency | N/A | N/A
Stop Frequency | N/A | N/A
Frequency Points | N/A | N/A
AC Drive Signal | OFF | OFF
Overvoltage Protection
Compensation | NA
CVU Path | Direct
Formulas
R = V/I