## Data
Time | I | V | SMU1_S | R
0.4613847 | 1.336312e-08 | 0 | 10180050 | 0
1.266482 | 1.16688e-05 | 0.25 | 10180180 | 21424.66
1.476672 | 2.334644e-05 | 0.5 | 10180180 | 21416.54
1.68716 | 3.504558e-05 | 0.75 | 10180180 | 21400.7
1.897625 | 4.677342e-05 | 1 | 10180180 | 21379.66
2.348076 | 5.753413e-05 | 1.25 | 10180190 | 21726.24
2.55845 | 6.911991e-05 | 1.5 | 10180190 | 21701.42
2.768935 | 8.074099e-05 | 1.75 | 10180190 | 21674.25
2.979433 | 9.239764e-05 | 2 | 10180190 | 21645.57
3.191182 | 0.0001040958 | 2.25 | 10180290 | 21614.7
3.401712 | 0.0001158299 | 2.5 | 10180290 | 21583.37
3.612192 | 0.0001276199 | 2.75 | 10180290 | 21548.36
3.822662 | 0.0001394317 | 3 | 10180290 | 21515.91
4.033113 | 0.000127619 | 2.75 | 10180290 | 21548.51
4.243611 | 0.0001158282 | 2.5 | 10180290 | 21583.69
4.454096 | 0.0001040912 | 2.25 | 10180290 | 21615.66
4.666245 | 9.239154e-05 | 2 | 10180190 | 21647
4.876803 | 8.073345e-05 | 1.75 | 10180190 | 21676.27
5.087261 | 6.911256e-05 | 1.5 | 10180190 | 21703.72
5.297761 | 5.752668e-05 | 1.25 | 10180190 | 21729.05
5.508257 | 4.596893e-05 | 1 | 10180190 | 21753.82
5.973633 | 3.503933e-05 | 0.75 | 10180180 | 21404.52
6.184102 | 2.334286e-05 | 0.5 | 10180180 | 21419.83
6.394581 | 1.166665e-05 | 0.25 | 10180180 | 21428.61
7.375932 | 1.2507e-08 | 0 | 10180050 | 0
8.18224 | -1.165843e-05 | -0.25 | 10180180 | 21443.71
8.392406 | -2.333335e-05 | -0.5 | 10180180 | 21428.56
8.602866 | -3.502982e-05 | -0.75 | 10180180 | 21410.33
8.813385 | -4.675301e-05 | -1 | 10180180 | 21389
9.263789 | -5.754655e-05 | -1.25 | 10180190 | 21721.54
9.474199 | -6.912954e-05 | -1.5 | 10180190 | 21698.4
9.684674 | -8.07465e-05 | -1.75 | 10180190 | 21672.77
9.895167 | -9.240004e-05 | -2 | 10180190 | 21645.01
10.10692 | -0.0001041003 | -2.25 | 10180290 | 21613.77
10.31746 | -0.0001158333 | -2.5 | 10180290 | 21582.74
10.52794 | -0.000127606 | -2.75 | 10180290 | 21550.72
10.7384 | -0.0001394325 | -3 | 10180290 | 21515.79
10.94888 | -0.0001276059 | -2.75 | 10180290 | 21550.73
11.15934 | -0.0001158331 | -2.5 | 10180290 | 21582.78
11.36981 | -0.0001040984 | -2.25 | 10180290 | 21614.17
11.58195 | -9.23974e-05 | -2 | 10180190 | 21645.63
11.79248 | -8.074235e-05 | -1.75 | 10180190 | 21673.88
12.00296 | -6.912441e-05 | -1.5 | 10180190 | 21700.01
12.21342 | -5.754033e-05 | -1.25 | 10180190 | 21723.89
12.4239 | -4.598463e-05 | -1 | 10180190 | 21746.4
12.88929 | -3.502468e-05 | -0.75 | 10180180 | 21413.47
13.09976 | -2.333082e-05 | -0.5 | 10180180 | 21430.88
13.31022 | -1.16572e-05 | -0.25 | 10180180 | 21445.98
13.85869 | 3.052635e-09 | 0 | 10180040 | 0

## Settings
==================================
Data
==================================
Test Name | VoltageSweep 3 V#1@1
Mode | Sweeping
Speed | Quiet
Sweep Delay | 0.1
Hold Time | 0
Site Coordinate | 0,0
Last Executed | 07/10/2025 09:15:54
Clarius+ Version | V1.13
Execution Time | 00:00:00:15
Interlock | High Voltage Enabled
Device Terminal | B | A
Instrument | SMU2 | SMU1
Name | BV | V
Operation Mode | Common | Voltage List Sweep
Master/Subordinate | N/A | Master
Start/Bias | N/A | N/A
Stop | N/A | N/A
Step | N/A | N/A
Number of Points | N/A | 49
Compliance | 0.105 | 0.001
Measure Current | N/A | Measured
Measure Voltage | N/A | Programmed
Current Range | N/A | Auto
Voltage Range | N/A | Auto
AC Measure I Range | N/A | N/A
Dual Sweep | N/A | N/A
Pulse Mode | N/A | Disabled
Pulse On Time | N/A | N/A
Pulse Off Time | N/A | N/A
Pulse Base Voltage | N/A | N/A
Presoak | N/A | N/A
Frequency Mode | N/A | N/A
Frequency | N/A | N/A
Start Frequency | N/A | N/A
Stop Frequency | N/A | N/A
Frequency Points | N/A | N/A
AC Drive Signal | OFF | OFF
Overvoltage Protection
Compensation | NA
CVU Path | Direct
Formulas
R = V/I