## Data
Time | I | V | SMU1_S | R
0.4612465 | 2.244215e-08 | 0 | 10180050 | 0
1.266366 | 1.833977e-05 | 0.25 | 10180180 | 13631.58
1.476539 | 3.668776e-05 | 0.5 | 10180180 | 13628.52
1.92696 | 5.411836e-05 | 0.75 | 10180190 | 13858.51
2.137342 | 7.22195e-05 | 1 | 10180190 | 13846.68
2.347839 | 9.035392e-05 | 1.25 | 10180190 | 13834.49
2.558297 | 0.0001085232 | 1.5 | 10180190 | 13821.92
2.768803 | 0.0001267347 | 1.75 | 10180190 | 13808.37
2.979309 | 0.0001449936 | 2 | 10180190 | 13793.71
3.191071 | 0.0001633008 | 2.25 | 10180290 | 13778.25
3.401596 | 0.0001816566 | 2.5 | 10180290 | 13762.23
3.612106 | 0.000200084 | 2.75 | 10180290 | 13744.23
3.822599 | 0.0002185349 | 3 | 10180290 | 13727.78
4.033053 | 0.0002000843 | 2.75 | 10180290 | 13744.21
4.243548 | 0.0001816518 | 2.5 | 10180290 | 13762.6
4.454047 | 0.0001632929 | 2.25 | 10180290 | 13778.92
4.666218 | 0.0001449819 | 2 | 10180190 | 13794.83
4.87674 | 0.0001267218 | 1.75 | 10180190 | 13809.78
5.087213 | 0.0001085091 | 1.5 | 10180190 | 13823.73
5.297719 | 9.034004e-05 | 1.25 | 10180190 | 13836.61
5.508224 | 7.220697e-05 | 1 | 10180190 | 13849.08
5.718697 | 5.410617e-05 | 0.75 | 10180190 | 13861.63
6.184102 | 3.667742e-05 | 0.5 | 10180180 | 13632.36
6.394605 | 1.833448e-05 | 0.25 | 10180180 | 13635.51
6.943077 | 2.225535e-08 | 0 | 10180050 | 0
7.749527 | -1.831991e-05 | -0.25 | 10180180 | 13646.35
7.959721 | -3.666164e-05 | -0.5 | 10180180 | 13638.23
8.410166 | -5.413591e-05 | -0.75 | 10180190 | 13854.02
8.620552 | -7.222929e-05 | -1 | 10180190 | 13844.8
8.831017 | -9.035887e-05 | -1.25 | 10180190 | 13833.73
9.041497 | -0.0001085235 | -1.5 | 10180190 | 13821.89
9.251992 | -0.000126728 | -1.75 | 10180190 | 13809.11
9.46247 | -0.0001449797 | -2 | 10180190 | 13795.03
9.674248 | -0.0001632935 | -2.25 | 10180290 | 13778.87
9.884792 | -0.0001816445 | -2.5 | 10180290 | 13763.15
10.09524 | -0.0002000461 | -2.75 | 10180290 | 13746.83
10.30575 | -0.0002185169 | -3 | 10180290 | 13728.91
10.51624 | -0.0002000437 | -2.75 | 10180290 | 13747
10.72672 | -0.0001816418 | -2.5 | 10180290 | 13763.35
10.93724 | -0.0001632894 | -2.25 | 10180290 | 13779.22
11.14936 | -0.0001449708 | -2 | 10180190 | 13795.88
11.35991 | -0.0001267178 | -1.75 | 10180190 | 13810.22
11.57039 | -0.000108512 | -1.5 | 10180190 | 13823.36
11.78087 | -9.034824e-05 | -1.25 | 10180190 | 13835.35
11.99136 | -7.221913e-05 | -1 | 10180190 | 13846.75
12.20185 | -5.412621e-05 | -0.75 | 10180190 | 13856.5
12.66718 | -3.665387e-05 | -0.5 | 10180180 | 13641.13
12.87764 | -1.831634e-05 | -0.25 | 10180180 | 13649.01
13.42615 | 1.140248e-08 | 0 | 10180050 | 0

## Settings
==================================
Data
==================================
Test Name | VoltageSweep 3 V#1@1
Mode | Sweeping
Speed | Quiet
Sweep Delay | 0.1
Hold Time | 0
Site Coordinate | 0,0
Last Executed | 07/10/2025 10:22:59
Clarius+ Version | V1.13
Execution Time | 00:00:00:15
Interlock | High Voltage Enabled
Device Terminal | B | A
Instrument | SMU2 | SMU1
Name | BV | V
Operation Mode | Common | Voltage List Sweep
Master/Subordinate | N/A | Master
Start/Bias | N/A | N/A
Stop | N/A | N/A
Step | N/A | N/A
Number of Points | N/A | 49
Compliance | 0.105 | 0.001
Measure Current | N/A | Measured
Measure Voltage | N/A | Programmed
Current Range | N/A | Auto
Voltage Range | N/A | Auto
AC Measure I Range | N/A | N/A
Dual Sweep | N/A | N/A
Pulse Mode | N/A | Disabled
Pulse On Time | N/A | N/A
Pulse Off Time | N/A | N/A
Pulse Base Voltage | N/A | N/A
Presoak | N/A | N/A
Frequency Mode | N/A | N/A
Frequency | N/A | N/A
Start Frequency | N/A | N/A
Stop Frequency | N/A | N/A
Frequency Points | N/A | N/A
AC Drive Signal | OFF | OFF
Overvoltage Protection
Compensation | NA
CVU Path | Direct
Formulas
R = V/I