## Data
Time | I | V | SMU1_S | R
6.584739 | -1.50716e-12 | 0 | 10180010 | 0
12.24935 | 1.598846e-09 | 0.25 | 10180140 | 156362825.5
12.76044 | 3.228906e-09 | 0.5 | 10180140 | 154851218.8
13.2718 | 4.898021e-09 | 0.75 | 10180140 | 153123064.3
14.21597 | 6.607794e-09 | 1 | 10180150 | 151336440.0
14.52631 | 8.385822e-09 | 1.25 | 10180150 | 149061121.0
14.83673 | 1.022493e-08 | 1.5 | 10180150 | 146700241.9
15.14715 | 1.213033e-08 | 1.75 | 10180150 | 144266504.7
15.45757 | 1.410757e-08 | 2 | 10180150 | 141767857.1
15.76927 | 1.61596e-08 | 2.25 | 10180250 | 139236136.0
16.07977 | 1.829002e-08 | 2.5 | 10180250 | 136686563.4
16.39021 | 2.050385e-08 | 2.75 | 10180250 | 134121145.9
16.70067 | 2.279846e-08 | 3 | 10180250 | 131587855.8
17.01114 | 2.049668e-08 | 2.75 | 10180250 | 134168094.0
17.32157 | 1.82786e-08 | 2.5 | 10180250 | 136771989.7
17.632 | 1.614572e-08 | 2.25 | 10180250 | 139355837.2
17.94413 | 1.409181e-08 | 2 | 10180150 | 141926361.1
18.25465 | 1.211407e-08 | 1.75 | 10180150 | 144460069.6
18.56509 | 1.020746e-08 | 1.5 | 10180150 | 146951350.7
18.87554 | 8.368517e-09 | 1.25 | 10180150 | 149369364.7
19.18598 | 6.592449e-09 | 1 | 10180150 | 151688701.6
19.49639 | 4.873342e-09 | 0.75 | 10180150 | 153898489.6
20.24003 | 3.216353e-09 | 0.5 | 10180140 | 155455575.3
20.75138 | 1.587199e-09 | 0.25 | 10180140 | 157510165.0
25.77569 | -4.191876e-12 | 0 | 10180020 | 0
29.18974 | -1.604899e-09 | -0.25 | 10180140 | 155773021.7
29.70083 | -3.235718e-09 | -0.5 | 10180140 | 154525202.3
30.2122 | -4.90492e-09 | -0.75 | 10180140 | 152907678.0
31.1564 | -6.629848e-09 | -1 | 10180150 | 150833025.6
31.46669 | -8.408042e-09 | -1.25 | 10180150 | 148667188.0
31.7771 | -1.024722e-08 | -1.5 | 10180150 | 146381190.8
32.08749 | -1.215345e-08 | -1.75 | 10180150 | 143992048.1
32.3979 | -1.413049e-08 | -2 | 10180150 | 141537902.9
32.70965 | -1.61851e-08 | -2.25 | 10180250 | 139016784.9
33.02014 | -1.83161e-08 | -2.5 | 10180250 | 136491947.3
33.33059 | -2.052721e-08 | -2.75 | 10180250 | 133968521.8
33.64101 | -2.282531e-08 | -3 | 10180250 | 131433057.4
33.95144 | -2.051903e-08 | -2.75 | 10180250 | 134021952.9
34.26187 | -1.83032e-08 | -2.5 | 10180250 | 136588105.6
34.5723 | -1.617007e-08 | -2.25 | 10180250 | 139145937.1
34.88445 | -1.411535e-08 | -2 | 10180150 | 141689758.7
35.19493 | -1.213645e-08 | -1.75 | 10180150 | 144193719.1
35.50534 | -1.022946e-08 | -1.5 | 10180150 | 146635358.0
35.81577 | -8.391011e-09 | -1.25 | 10180150 | 148968946.2
36.12617 | -6.61384e-09 | -1 | 10180150 | 151198090.4
36.43658 | -4.894849e-09 | -0.75 | 10180150 | 153222310.3
37.18021 | -3.222579e-09 | -0.5 | 10180140 | 155155219.2
37.69157 | -1.593243e-09 | -0.25 | 10180140 | 156912652.6
44.32803 | -2.899061e-13 | 0 | 10180010 | 0

## Settings
==================================
Data
==================================
Test Name | VoltageSweep 3 V#1@1
Mode | Sweeping
Speed | Quiet
Sweep Delay | 0.1
Hold Time | 0
Site Coordinate | 0,0
Last Executed | 07/09/2025 12:49:19
Clarius+ Version | V1.13
Execution Time | 00:00:00:48
Interlock | High Voltage Enabled
Device Terminal | B | A
Instrument | SMU3 | SMU1
Name | BV | V
Operation Mode | Common | Voltage List Sweep
Master/Subordinate | N/A | Master
Start/Bias | N/A | N/A
Stop | N/A | N/A
Step | N/A | N/A
Number of Points | N/A | 49
Compliance | 0.105 | 0.001
Measure Current | N/A | Measured
Measure Voltage | N/A | Programmed
Current Range | N/A | Auto
Voltage Range | N/A | Auto
AC Measure I Range | N/A | N/A
Dual Sweep | N/A | N/A
Pulse Mode | N/A | Disabled
Pulse On Time | N/A | N/A
Pulse Off Time | N/A | N/A
Pulse Base Voltage | N/A | N/A
Presoak | N/A | N/A
Frequency Mode | N/A | N/A
Frequency | N/A | N/A
Start Frequency | N/A | N/A
Stop Frequency | N/A | N/A
Frequency Points | N/A | N/A
AC Drive Signal | OFF | OFF
Overvoltage Protection
Compensation | NA
CVU Path | Direct
Formulas
R = V/I