## Data
Time | I | V | SMU1_S | R
0.461421 | 3.365702e-08 | 0 | 10180050 | 0
1.266535 | 4.778516e-05 | 0.25 | 10180180 | 5231.75
1.716672 | 9.398263e-05 | 0.5 | 10180190 | 5320.132
1.927048 | 0.0001410273 | 0.75 | 10180190 | 5318.12
2.137521 | 0.0001881249 | 1 | 10180190 | 5315.616
2.34799 | 0.0002352676 | 1.25 | 10180190 | 5313.099
2.558449 | 0.0002824512 | 1.5 | 10180190 | 5310.652
2.768914 | 0.000329702 | 1.75 | 10180190 | 5307.823
2.979371 | 0.000377016 | 2 | 10180190 | 5304.815
3.191066 | 0.0004243942 | 2.25 | 10180290 | 5301.675
3.401606 | 0.0004718512 | 2.5 | 10180290 | 5298.281
3.612105 | 0.0005194326 | 2.75 | 10180290 | 5294.238
3.822562 | 0.0005670026 | 3 | 10180290 | 5290.981
4.033048 | 0.0005194285 | 2.75 | 10180290 | 5294.28
4.243517 | 0.000471838 | 2.5 | 10180290 | 5298.429
4.453976 | 0.0004243821 | 2.25 | 10180290 | 5301.826
4.666121 | 0.0003769985 | 2 | 10180190 | 5305.061
4.876631 | 0.0003296801 | 1.75 | 10180190 | 5308.176
5.087123 | 0.0002824263 | 1.5 | 10180190 | 5311.121
5.297608 | 0.0002352439 | 1.25 | 10180190 | 5313.634
5.508069 | 0.0001881021 | 1 | 10180190 | 5316.263
5.718545 | 0.0001410078 | 0.75 | 10180190 | 5318.856
5.929018 | 9.396803e-05 | 0.5 | 10180190 | 5320.959
6.139502 | 4.696398e-05 | 0.25 | 10180190 | 5323.229
6.687977 | 3.859451e-08 | 0 | 10180050 | 0
7.49437 | -4.778538e-05 | -0.25 | 10180180 | 5231.725
7.944466 | -9.400259e-05 | -0.5 | 10180190 | 5319.002
8.154853 | -0.0001410337 | -0.75 | 10180190 | 5317.879
8.365329 | -0.0001881165 | -1 | 10180190 | 5315.854
8.575812 | -0.0002352501 | -1.25 | 10180190 | 5313.494
8.786306 | -0.0002824304 | -1.5 | 10180190 | 5311.043
8.996802 | -0.000329669 | -1.75 | 10180190 | 5308.354
9.207278 | -0.000376973 | -2 | 10180190 | 5305.42
9.419015 | -0.0004244022 | -2.25 | 10180290 | 5301.575
9.629546 | -0.0004718467 | -2.5 | 10180290 | 5298.331
9.840011 | -0.000519366 | -2.75 | 10180290 | 5294.917
10.05051 | -0.0005670041 | -3 | 10180290 | 5290.967
10.26099 | -0.0005193686 | -2.75 | 10180290 | 5294.891
10.47147 | -0.0004718496 | -2.5 | 10180290 | 5298.298
10.68195 | -0.0004243958 | -2.25 | 10180290 | 5301.654
10.89409 | -0.0003769635 | -2 | 10180190 | 5305.554
11.10464 | -0.0003296564 | -1.75 | 10180190 | 5308.557
11.31513 | -0.0002824213 | -1.5 | 10180190 | 5311.215
11.52562 | -0.0002352418 | -1.25 | 10180190 | 5313.681
11.73612 | -0.0001881045 | -1 | 10180190 | 5316.194
11.94659 | -0.0001410218 | -0.75 | 10180190 | 5318.325
12.15707 | -9.399121e-05 | -0.5 | 10180190 | 5319.647
12.36755 | -4.699637e-05 | -0.25 | 10180190 | 5319.56
12.91604 | 2.428312e-08 | 0 | 10180050 | 0

## Settings
==================================
Data
==================================
Test Name | VoltageSweep 3 V#1@1
Mode | Sweeping
Speed | Quiet
Sweep Delay | 0.1
Hold Time | 0
Site Coordinate | 0,0
Last Executed | 07/08/2025 15:46:54
Clarius+ Version | V1.13
Execution Time | 00:00:00:14
Interlock | High Voltage Enabled
Device Terminal | B | A
Instrument | SMU3 | SMU1
Name | BV | V
Operation Mode | Common | Voltage List Sweep
Master/Subordinate | N/A | Master
Start/Bias | N/A | N/A
Stop | N/A | N/A
Step | N/A | N/A
Number of Points | N/A | 49
Compliance | 0.105 | 0.001
Measure Current | N/A | Measured
Measure Voltage | N/A | Programmed
Current Range | N/A | Auto
Voltage Range | N/A | Auto
AC Measure I Range | N/A | N/A
Dual Sweep | N/A | N/A
Pulse Mode | N/A | Disabled
Pulse On Time | N/A | N/A
Pulse Off Time | N/A | N/A
Pulse Base Voltage | N/A | N/A
Presoak | N/A | N/A
Frequency Mode | N/A | N/A
Frequency | N/A | N/A
Start Frequency | N/A | N/A
Stop Frequency | N/A | N/A
Frequency Points | N/A | N/A
AC Drive Signal | OFF | OFF
Overvoltage Protection
Compensation | NA
CVU Path | Direct
Formulas
R = V/I