## Data
Time | I | V | SMU1_S | R
6.584713 | 2.357666e-14 | 0 | 10180010 | 0
15.53806 | 2.225964e-11 | 0.25 | 10180120 | 11231088059.7
18.76289 | 4.54234e-11 | 0.5 | 10180120 | 11007542089.0
22.75774 | 6.911033e-11 | 0.75 | 10180130 | 10852212911.0
23.55529 | 9.585679e-11 | 1 | 10180130 | 10432228647.7
24.35289 | 1.223325e-10 | 1.25 | 10180130 | 10218050500.7
25.15045 | 1.498963e-10 | 1.5 | 10180130 | 10006916942.4
25.94804 | 1.784013e-10 | 1.75 | 10180130 | 9809347430.2
26.74567 | 2.080734e-10 | 2 | 10180130 | 9611991144.3
27.54456 | 2.387833e-10 | 2.25 | 10180230 | 9422769567.0
28.34221 | 2.707217e-10 | 2.5 | 10180230 | 9234575749.2
29.13978 | 3.039006e-10 | 2.75 | 10180230 | 9049010619.6
29.9374 | 3.382999e-10 | 3 | 10180230 | 8867870233.6
30.73505 | 2.993679e-10 | 2.75 | 10180230 | 9186021872.3
31.53265 | 2.640618e-10 | 2.5 | 10180230 | 9467481706.4
32.33023 | 2.307094e-10 | 2.25 | 10180230 | 9752529259.9
33.12949 | 1.990003e-10 | 2 | 10180130 | 10050233884.0
33.92718 | 1.687231e-10 | 1.75 | 10180130 | 10372023444.6
34.72478 | 1.39761e-10 | 1.5 | 10180130 | 10732606104.3
35.52239 | 1.121769e-10 | 1.25 | 10180130 | 11143110717.0
36.32001 | 8.581206e-11 | 1 | 10180130 | 11653373819.8
37.11762 | 6.080545e-11 | 0.75 | 10180130 | 12334420487.9
42.42651 | 4.14907e-11 | 0.5 | 10180120 | 12050894408.7
45.65163 | 1.866703e-11 | 0.25 | 10180120 | 13392592927.3
48.8784 | -3.07895e-12 | 0 | 10180020 | 0
52.10508 | -2.475431e-11 | -0.25 | 10180120 | 10099250104.7
55.33034 | -4.713114e-11 | -0.5 | 10180120 | 10608698295.0
59.32531 | -7.071568e-11 | -0.75 | 10180130 | 10605852033.1
60.12284 | -9.738876e-11 | -1 | 10180130 | 10268125005.4
60.92045 | -1.238221e-10 | -1.25 | 10180130 | 10095131372.5
61.71808 | -1.511544e-10 | -1.5 | 10180130 | 9923629940.3
62.51567 | -1.79525e-10 | -1.75 | 10180130 | 9747947151.3
63.31329 | -2.089261e-10 | -2 | 10180130 | 9572762235.7
64.11219 | -2.396692e-10 | -2.25 | 10180230 | 9387940752.3
64.90981 | -2.716011e-10 | -2.5 | 10180230 | 9204675441.2
65.70739 | -3.049429e-10 | -2.75 | 10180230 | 9018081619.8
66.50497 | -3.393498e-10 | -3 | 10180230 | 8840436212.8
67.30257 | -3.002038e-10 | -2.75 | 10180230 | 9160444327.9
68.10016 | -2.649593e-10 | -2.5 | 10180230 | 9435412229.2
68.89775 | -2.315805e-10 | -2.25 | 10180230 | 9715843750.4
69.69704 | -1.998025e-10 | -2 | 10180130 | 10009882976.3
70.49471 | -1.694149e-10 | -1.75 | 10180130 | 10329670015.1
71.29233 | -1.40563e-10 | -1.5 | 10180130 | 10671367963.9
72.08992 | -1.128849e-10 | -1.25 | 10180130 | 11073224957.5
72.88753 | -8.656418e-11 | -1 | 10180130 | 11552122442.8
73.68519 | -6.141157e-11 | -0.75 | 10180130 | 12212682344.1
78.99403 | -4.184107e-11 | -0.5 | 10180120 | 11949981544.2
82.21924 | -1.89789e-11 | -0.25 | 10180120 | 13172524340.6
87.05833 | 2.169033e-12 | 0 | 10180010 | 0

## Settings
==================================
Data
==================================
Test Name | VoltageSweep 3 V#1@1
Mode | Sweeping
Speed | Quiet
Sweep Delay | 0.1
Hold Time | 0
Site Coordinate | 0,0
Last Executed | 07/09/2025 12:06:27
Clarius+ Version | V1.13
Execution Time | 00:00:01:31
Interlock | High Voltage Enabled
Device Terminal | B | A
Instrument | SMU3 | SMU1
Name | BV | V
Operation Mode | Common | Voltage List Sweep
Master/Subordinate | N/A | Master
Start/Bias | N/A | N/A
Stop | N/A | N/A
Step | N/A | N/A
Number of Points | N/A | 49
Compliance | 0.105 | 0.001
Measure Current | N/A | Measured
Measure Voltage | N/A | Programmed
Current Range | N/A | Auto
Voltage Range | N/A | Auto
AC Measure I Range | N/A | N/A
Dual Sweep | N/A | N/A
Pulse Mode | N/A | Disabled
Pulse On Time | N/A | N/A
Pulse Off Time | N/A | N/A
Pulse Base Voltage | N/A | N/A
Presoak | N/A | N/A
Frequency Mode | N/A | N/A
Frequency | N/A | N/A
Start Frequency | N/A | N/A
Stop Frequency | N/A | N/A
Frequency Points | N/A | N/A
AC Drive Signal | OFF | OFF
Overvoltage Protection
Compensation | NA
CVU Path | Direct
Formulas
R = V/I