## Data
Time | I | V | SMU1_S | R
6.584779 | -2.199264e-12 | 0 | 10180010 | 0
15.01346 | 2.042317e-11 | 0.25 | 10180120 | 12240996687.2
18.23828 | 4.344503e-11 | 0.5 | 10180120 | 11508796599.5
22.23313 | 6.706329e-11 | 0.75 | 10180130 | 11183466402.3
23.03067 | 9.354534e-11 | 1 | 10180130 | 10690003583.9
23.82829 | 1.19793e-10 | 1.25 | 10180130 | 10434665695.8
24.62588 | 1.468764e-10 | 1.5 | 10180130 | 10212670545.8
25.42348 | 1.750051e-10 | 1.75 | 10180130 | 9999706558.1
26.2211 | 2.042828e-10 | 2 | 10180130 | 9790349504.2
27.01998 | 2.347424e-10 | 2.25 | 10180230 | 9584975167.9
27.8176 | 2.664147e-10 | 2.5 | 10180230 | 9383867704.4
28.6152 | 2.992295e-10 | 2.75 | 10180230 | 9190270274.1
29.41278 | 3.332236e-10 | 3 | 10180230 | 9002964110.4
30.21039 | 2.946861e-10 | 2.75 | 10180230 | 9331963460.2
31.00798 | 2.598076e-10 | 2.5 | 10180230 | 9622505561.6
31.80559 | 2.268685e-10 | 2.25 | 10180230 | 9917640892.6
32.6049 | 1.955801e-10 | 2 | 10180130 | 10225989574.3
33.40256 | 1.656598e-10 | 1.75 | 10180130 | 10563820453.9
34.2002 | 1.371478e-10 | 1.5 | 10180130 | 10937109677.1
34.99784 | 1.099088e-10 | 1.25 | 10180130 | 11373065226.1
35.79544 | 8.389464e-11 | 1 | 10180130 | 11919712454.7
36.59304 | 5.908549e-11 | 0.75 | 10180130 | 12693472532.5
41.90191 | 4.027602e-11 | 0.5 | 10180120 | 12414334234.6
45.12707 | 1.777717e-11 | 0.25 | 10180120 | 14062984609.6
48.35381 | -3.651767e-12 | 0 | 10180020 | 0
51.58056 | -2.500426e-11 | -0.25 | 10180120 | 9998297351.9
54.80579 | -4.709393e-11 | -0.5 | 10180120 | 10617080432.0
58.80073 | -7.036231e-11 | -0.75 | 10180130 | 10659116221.1
59.5983 | -9.663053e-11 | -1 | 10180130 | 10348696217.9
60.39589 | -1.228333e-10 | -1.25 | 10180130 | 10176395910.0
61.19349 | -1.498947e-10 | -1.5 | 10180130 | 10007021634.2
61.99112 | -1.77946e-10 | -1.75 | 10180130 | 9834443872.4
62.78874 | -2.071483e-10 | -2 | 10180130 | 9654919438.5
63.58762 | -2.374978e-10 | -2.25 | 10180230 | 9473771999.3
64.38526 | -2.689442e-10 | -2.5 | 10180230 | 9295607563.7
65.18284 | -3.016226e-10 | -2.75 | 10180230 | 9117353461.6
65.98045 | -3.355717e-10 | -3 | 10180230 | 8939966238.6
66.77808 | -2.969659e-10 | -2.75 | 10180230 | 9260321730.8
67.57567 | -2.621558e-10 | -2.5 | 10180230 | 9536314008.4
68.37325 | -2.291934e-10 | -2.25 | 10180230 | 9817038383.7
69.17255 | -1.977205e-10 | -2 | 10180130 | 10115290087.0
69.97018 | -1.677223e-10 | -1.75 | 10180130 | 10433911436.8
70.76783 | -1.391383e-10 | -1.5 | 10180130 | 10780643929.5
71.56544 | -1.118349e-10 | -1.25 | 10180130 | 11177186950.0
72.36308 | -8.58149e-11 | -1 | 10180130 | 11652988428.0
73.16069 | -6.09895e-11 | -0.75 | 10180130 | 12297199066.3
78.46956 | -4.16082e-11 | -0.5 | 10180120 | 12016862198.1
81.69477 | -1.90231e-11 | -0.25 | 10180120 | 13141918774.7
86.53381 | 1.880113e-12 | 0 | 10180010 | 0

## Settings
==================================
Data
==================================
Test Name | VoltageSweep 3 V#1@1
Mode | Sweeping
Speed | Quiet
Sweep Delay | 0.1
Hold Time | 0
Site Coordinate | 0,0
Last Executed | 07/09/2025 12:25:26
Clarius+ Version | V1.13
Execution Time | 00:00:01:31
Interlock | High Voltage Enabled
Device Terminal | B | A
Instrument | SMU3 | SMU1
Name | BV | V
Operation Mode | Common | Voltage List Sweep
Master/Subordinate | N/A | Master
Start/Bias | N/A | N/A
Stop | N/A | N/A
Step | N/A | N/A
Number of Points | N/A | 49
Compliance | 0.105 | 0.001
Measure Current | N/A | Measured
Measure Voltage | N/A | Programmed
Current Range | N/A | Auto
Voltage Range | N/A | Auto
AC Measure I Range | N/A | N/A
Dual Sweep | N/A | N/A
Pulse Mode | N/A | Disabled
Pulse On Time | N/A | N/A
Pulse Off Time | N/A | N/A
Pulse Base Voltage | N/A | N/A
Presoak | N/A | N/A
Frequency Mode | N/A | N/A
Frequency | N/A | N/A
Start Frequency | N/A | N/A
Stop Frequency | N/A | N/A
Frequency Points | N/A | N/A
AC Drive Signal | OFF | OFF
Overvoltage Protection
Compensation | NA
CVU Path | Direct
Formulas
R = V/I