## Data
Time | I | V | SMU1_S | R
6.584969 | 4.46431e-13 | 0 | 10180010 | 0
15.53815 | 2.255655e-11 | 0.25 | 10180120 | 11083255010.9
18.76298 | 4.557741e-11 | 0.5 | 10180120 | 10970346121.4
22.75779 | 6.931984e-11 | 0.75 | 10180130 | 10819413077.2
23.55531 | 9.601896e-11 | 1 | 10180130 | 10414609389.3
24.3529 | 1.224945e-10 | 1.25 | 10180130 | 10204538585.1
25.15051 | 1.499355e-10 | 1.5 | 10180130 | 10004303137.7
25.94812 | 1.783907e-10 | 1.75 | 10180130 | 9809929684.5
26.74572 | 2.079296e-10 | 2 | 10180130 | 9618639965.9
27.54459 | 2.385709e-10 | 2.25 | 10180230 | 9431157007.8
28.34223 | 2.704942e-10 | 2.5 | 10180230 | 9242343892.3
29.13979 | 3.03622e-10 | 2.75 | 10180230 | 9057314197.6
29.93738 | 3.380215e-10 | 3 | 10180230 | 8875175837.0
30.735 | 2.990889e-10 | 2.75 | 10180230 | 9194591721.0
31.53258 | 2.638822e-10 | 2.5 | 10180230 | 9473925566.0
32.33014 | 2.305707e-10 | 2.25 | 10180230 | 9758396261.9
33.12946 | 1.989284e-10 | 2 | 10180130 | 10053868550.8
33.92711 | 1.687025e-10 | 1.75 | 10180130 | 10373292186.4
34.72474 | 1.397196e-10 | 1.5 | 10180130 | 10735786061.5
35.52236 | 1.121493e-10 | 1.25 | 10180130 | 11145856090.0
36.31995 | 8.583914e-11 | 1 | 10180130 | 11649697145.9
37.11755 | 6.073814e-11 | 0.75 | 10180130 | 12348088936.3
42.4264 | 4.149611e-11 | 0.5 | 10180120 | 12049321603.2
45.65154 | 1.871106e-11 | 0.25 | 10180120 | 13361085001.9
48.87831 | -3.04883e-12 | 0 | 10180020 | 0
52.10501 | -2.46725e-11 | -0.25 | 10180120 | 10132739528.5
55.33023 | -4.701632e-11 | -0.5 | 10180120 | 10634604075.9
59.32523 | -7.05427e-11 | -0.75 | 10180130 | 10631857888.6
60.12279 | -9.7121e-11 | -1 | 10180130 | 10296434478.0
60.92041 | -1.235683e-10 | -1.25 | 10180130 | 10115858956.1
61.71798 | -1.509026e-10 | -1.5 | 10180130 | 9940187763.2
62.51559 | -1.792504e-10 | -1.75 | 10180130 | 9762877341.7
63.31322 | -2.087451e-10 | -2 | 10180130 | 9581061101.1
64.11211 | -2.394906e-10 | -2.25 | 10180230 | 9394938818.6
64.90979 | -2.71476e-10 | -2.5 | 10180230 | 9208917837.3
65.70741 | -3.043517e-10 | -2.75 | 10180230 | 9035598963.7
66.50501 | -3.388128e-10 | -3 | 10180230 | 8854446041.0
67.30265 | -2.997404e-10 | -2.75 | 10180230 | 9174604934.8
68.10025 | -2.645751e-10 | -2.5 | 10180230 | 9449113505.3
68.89786 | -2.311129e-10 | -2.25 | 10180230 | 9735501288.9
69.69711 | -1.993106e-10 | -2 | 10180130 | 10034588741.6
70.49477 | -1.689596e-10 | -1.75 | 10180130 | 10357507508.6
71.2924 | -1.401051e-10 | -1.5 | 10180130 | 10706246703.5
72.09 | -1.126826e-10 | -1.25 | 10180130 | 11093104464.4
72.88757 | -8.639071e-11 | -1 | 10180130 | 11575318149.2
73.68518 | -6.126702e-11 | -0.75 | 10180130 | 12241496474.9
78.99404 | -4.174462e-11 | -0.5 | 10180120 | 11977591886.4
82.21924 | -1.893694e-11 | -0.25 | 10180120 | 13201711340.0
87.05833 | 2.155349e-12 | 0 | 10180010 | 0

## Settings
==================================
Data
==================================
Test Name | VoltageSweep 3 V#1@1
Mode | Sweeping
Speed | Quiet
Sweep Delay | 0.1
Hold Time | 0
Site Coordinate | 0,0
Last Executed | 07/09/2025 12:08:05
Clarius+ Version | V1.13
Execution Time | 00:00:01:31
Interlock | High Voltage Enabled
Device Terminal | B | A
Instrument | SMU3 | SMU1
Name | BV | V
Operation Mode | Common | Voltage List Sweep
Master/Subordinate | N/A | Master
Start/Bias | N/A | N/A
Stop | N/A | N/A
Step | N/A | N/A
Number of Points | N/A | 49
Compliance | 0.105 | 0.001
Measure Current | N/A | Measured
Measure Voltage | N/A | Programmed
Current Range | N/A | Auto
Voltage Range | N/A | Auto
AC Measure I Range | N/A | N/A
Dual Sweep | N/A | N/A
Pulse Mode | N/A | Disabled
Pulse On Time | N/A | N/A
Pulse Off Time | N/A | N/A
Pulse Base Voltage | N/A | N/A
Presoak | N/A | N/A
Frequency Mode | N/A | N/A
Frequency | N/A | N/A
Start Frequency | N/A | N/A
Stop Frequency | N/A | N/A
Frequency Points | N/A | N/A
AC Drive Signal | OFF | OFF
Overvoltage Protection
Compensation | NA
CVU Path | Direct
Formulas
R = V/I