## Data
Time | I | V | SMU1_S | R
1.23138 | 2.323476e-10 | 0 | 10180030 | 0
2.512331 | 9.714782e-07 | 0.25 | 10180160 | 257339.8
2.909047 | 1.946498e-06 | 0.5 | 10180170 | 256871.6
3.119193 | 2.925044e-06 | 0.75 | 10180170 | 256406.4
3.329653 | 3.908342e-06 | 1 | 10180170 | 255862.9
3.540116 | 4.895964e-06 | 1.25 | 10180170 | 255312.3
4.013627 | 5.886333e-06 | 1.5 | 10180180 | 254827.6
4.224046 | 6.881919e-06 | 1.75 | 10180180 | 254289.6
4.434493 | 7.880733e-06 | 2 | 10180180 | 253783.5
4.646223 | 8.88567e-06 | 2.25 | 10180280 | 253216.7
4.856744 | 9.893063e-06 | 2.5 | 10180280 | 252702.3
5.067244 | 1.090545e-05 | 2.75 | 10180280 | 252167.4
5.277703 | 1.19224e-05 | 3 | 10180280 | 251627.3
5.488192 | 1.090675e-05 | 2.75 | 10180280 | 252137.6
5.698697 | 9.894385e-06 | 2.5 | 10180280 | 252668.6
5.909136 | 8.886125e-06 | 2.25 | 10180280 | 253203.7
6.121301 | 7.882409e-06 | 2 | 10180180 | 253729.5
6.33177 | 6.882437e-06 | 1.75 | 10180180 | 254270.4
6.542266 | 5.886071e-06 | 1.5 | 10180180 | 254838.9
6.752763 | 4.894865e-06 | 1.25 | 10180180 | 255369.7
7.229505 | 3.909451e-06 | 1 | 10180170 | 255790.4
7.439999 | 2.925904e-06 | 0.75 | 10180170 | 256331
7.650409 | 1.946714e-06 | 0.5 | 10180170 | 256843.1
7.8609 | 9.715422e-07 | 0.25 | 10180170 | 257322.8
8.406317 | 3.155003e-10 | 0 | 10180040 | 0
9.288174 | -9.720203e-07 | -0.25 | 10180160 | 257196.3
9.684868 | -1.948039e-06 | -0.5 | 10180170 | 256668.3
9.894995 | -2.927331e-06 | -0.75 | 10180170 | 256206
10.10547 | -3.911581e-06 | -1 | 10180170 | 255651.1
10.31592 | -4.899441e-06 | -1.25 | 10180170 | 255131.2
10.78938 | -5.8935e-06 | -1.5 | 10180180 | 254517.7
10.99978 | -6.890279e-06 | -1.75 | 10180180 | 253981
11.21025 | -7.889836e-06 | -2 | 10180180 | 253490.7
11.42202 | -8.894623e-06 | -2.25 | 10180280 | 252961.8
11.63253 | -9.904232e-06 | -2.5 | 10180280 | 252417.4
11.84304 | -1.091884e-05 | -2.75 | 10180280 | 251858.3
12.05351 | -1.193824e-05 | -3 | 10180280 | 251293.3
12.26396 | -1.092133e-05 | -2.75 | 10180280 | 251800.9
12.47447 | -9.909037e-06 | -2.5 | 10180280 | 252295
12.68491 | -8.898286e-06 | -2.25 | 10180280 | 252857.7
12.8971 | -7.891474e-06 | -2 | 10180180 | 253438.1
13.10763 | -6.889931e-06 | -1.75 | 10180180 | 253993.8
13.31807 | -5.894323e-06 | -1.5 | 10180180 | 254482.2
13.5286 | -4.90181e-06 | -1.25 | 10180180 | 255007.8
14.00535 | -3.912e-06 | -1 | 10180170 | 255623.8
14.21582 | -2.928458e-06 | -0.75 | 10180170 | 256107.5
14.4263 | -1.948722e-06 | -0.5 | 10180170 | 256578.4
14.63676 | -9.730869e-07 | -0.25 | 10180170 | 256914.4
15.95236 | 2.574965e-11 | 0 | 10180030 | 0

## Settings
==================================
Data
==================================
Test Name | VoltageSweep 3 V#1@1
Mode | Sweeping
Speed | Quiet
Sweep Delay | 0.1
Hold Time | 0
Site Coordinate | 0,0
Last Executed | 07/08/2025 16:01:19
Clarius+ Version | V1.13
Execution Time | 00:00:00:18
Interlock | High Voltage Enabled
Device Terminal | B | A
Instrument | SMU3 | SMU1
Name | BV | V
Operation Mode | Common | Voltage List Sweep
Master/Subordinate | N/A | Master
Start/Bias | N/A | N/A
Stop | N/A | N/A
Step | N/A | N/A
Number of Points | N/A | 49
Compliance | 0.105 | 0.001
Measure Current | N/A | Measured
Measure Voltage | N/A | Programmed
Current Range | N/A | Auto
Voltage Range | N/A | Auto
AC Measure I Range | N/A | N/A
Dual Sweep | N/A | N/A
Pulse Mode | N/A | Disabled
Pulse On Time | N/A | N/A
Pulse Off Time | N/A | N/A
Pulse Base Voltage | N/A | N/A
Presoak | N/A | N/A
Frequency Mode | N/A | N/A
Frequency | N/A | N/A
Start Frequency | N/A | N/A
Stop Frequency | N/A | N/A
Frequency Points | N/A | N/A
AC Drive Signal | OFF | OFF
Overvoltage Protection
Compensation | NA
CVU Path | Direct
Formulas
R = V/I