## Data
Time | I | V | SMU1_S | R
4.972646 | 6.598676e-12 | 0 | 10180020 | 0
8.665483 | 9.720887e-07 | 0.25 | 10180160 | 257178.2
9.062177 | 1.947279e-06 | 0.5 | 10180170 | 256768.6
9.272287 | 2.927155e-06 | 0.75 | 10180170 | 256221.5
9.482751 | 3.9107e-06 | 1 | 10180170 | 255708.7
9.693247 | 4.899422e-06 | 1.25 | 10180170 | 255132.1
10.16673 | 5.893045e-06 | 1.5 | 10180180 | 254537.3
10.37711 | 6.889833e-06 | 1.75 | 10180180 | 253997.4
10.5876 | 7.889806e-06 | 2 | 10180180 | 253491.7
10.79936 | 8.894563e-06 | 2.25 | 10180280 | 252963.5
11.00989 | 9.904347e-06 | 2.5 | 10180280 | 252414.4
11.22037 | 1.092004e-05 | 2.75 | 10180280 | 251830.6
11.43085 | 1.193566e-05 | 3 | 10180280 | 251347.7
11.64134 | 1.091872e-05 | 2.75 | 10180280 | 251861
11.85181 | 9.903192e-06 | 2.5 | 10180280 | 252443.9
12.06231 | 8.893509e-06 | 2.25 | 10180280 | 252993.5
12.27444 | 7.887542e-06 | 2 | 10180180 | 253564.4
12.48497 | 6.886609e-06 | 1.75 | 10180180 | 254116.3
12.69546 | 5.890097e-06 | 1.5 | 10180180 | 254664.7
12.90596 | 4.898509e-06 | 1.25 | 10180180 | 255179.7
13.38275 | 3.911372e-06 | 1 | 10180170 | 255664.8
13.59324 | 2.927275e-06 | 0.75 | 10180170 | 256211
13.80369 | 1.947693e-06 | 0.5 | 10180170 | 256714
14.01419 | 9.719797e-07 | 0.25 | 10180170 | 257207
14.55968 | 3.13816e-10 | 0 | 10180040 | 0
15.44155 | -9.723663e-07 | -0.25 | 10180160 | 257104.8
15.8382 | -1.948793e-06 | -0.5 | 10180170 | 256569.1
16.04836 | -2.929584e-06 | -0.75 | 10180170 | 256009
16.25885 | -3.914048e-06 | -1 | 10180170 | 255490
16.46937 | -4.903403e-06 | -1.25 | 10180170 | 254925
16.94286 | -5.898834e-06 | -1.5 | 10180180 | 254287.5
17.15327 | -6.894842e-06 | -1.75 | 10180180 | 253812.9
17.36376 | -7.89574e-06 | -2 | 10180180 | 253301.1
17.57556 | -8.900184e-06 | -2.25 | 10180280 | 252803.8
17.78611 | -9.911099e-06 | -2.5 | 10180280 | 252242.5
17.99659 | -1.092476e-05 | -2.75 | 10180280 | 251721.7
18.20709 | -1.1942e-05 | -3 | 10180280 | 251214.3
18.41759 | -1.092397e-05 | -2.75 | 10180280 | 251739.9
18.62808 | -9.909663e-06 | -2.5 | 10180280 | 252279
18.83855 | -8.900776e-06 | -2.25 | 10180280 | 252786.9
19.05072 | -7.894617e-06 | -2 | 10180180 | 253337.2
19.2613 | -6.893363e-06 | -1.75 | 10180180 | 253867.4
19.47179 | -5.896484e-06 | -1.5 | 10180180 | 254388.9
19.68228 | -4.903627e-06 | -1.25 | 10180180 | 254913.4
20.15908 | -3.913206e-06 | -1 | 10180170 | 255544.9
20.36957 | -2.929029e-06 | -0.75 | 10180170 | 256057.6
20.58006 | -1.949243e-06 | -0.5 | 10180170 | 256509.8
20.79054 | -9.735268e-07 | -0.25 | 10180170 | 256798.3
26.61747 | 4.342701e-12 | 0 | 10180020 | 0

## Settings
==================================
Data
==================================
Test Name | VoltageSweep 3 V#1@1
Mode | Sweeping
Speed | Quiet
Sweep Delay | 0.1
Hold Time | 0
Site Coordinate | 0,0
Last Executed | 07/08/2025 16:02:08
Clarius+ Version | V1.13
Execution Time | 00:00:00:30
Interlock | High Voltage Enabled
Device Terminal | B | A
Instrument | SMU3 | SMU1
Name | BV | V
Operation Mode | Common | Voltage List Sweep
Master/Subordinate | N/A | Master
Start/Bias | N/A | N/A
Stop | N/A | N/A
Step | N/A | N/A
Number of Points | N/A | 49
Compliance | 0.105 | 0.001
Measure Current | N/A | Measured
Measure Voltage | N/A | Programmed
Current Range | N/A | Auto
Voltage Range | N/A | Auto
AC Measure I Range | N/A | N/A
Dual Sweep | N/A | N/A
Pulse Mode | N/A | Disabled
Pulse On Time | N/A | N/A
Pulse Off Time | N/A | N/A
Pulse Base Voltage | N/A | N/A
Presoak | N/A | N/A
Frequency Mode | N/A | N/A
Frequency | N/A | N/A
Start Frequency | N/A | N/A
Stop Frequency | N/A | N/A
Frequency Points | N/A | N/A
AC Drive Signal | OFF | OFF
Overvoltage Protection
Compensation | NA
CVU Path | Direct
Formulas
R = V/I