## Data
Time | I | V | SMU1_S | R
0.8946455 | 1.541091e-09 | 0 | 10180040 | 0
1.929423 | 1.094013e-06 | 0.25 | 10180170 | 228516.4
2.139588 | 2.191517e-06 | 0.5 | 10180170 | 228152.5
2.350069 | 3.294916e-06 | 0.75 | 10180170 | 227623.4
2.560568 | 4.405243e-06 | 1 | 10180170 | 227002.2
3.034054 | 5.520905e-06 | 1.25 | 10180180 | 226412.1
3.244447 | 6.64547e-06 | 1.5 | 10180180 | 225717.7
3.454927 | 7.779301e-06 | 1.75 | 10180180 | 224955.9
3.665407 | 8.922599e-06 | 2 | 10180180 | 224149.9
3.877156 | 1.007595e-05 | 2.25 | 10180280 | 223304.1
4.08772 | 1.123894e-05 | 2.5 | 10180280 | 222440.8
4.298211 | 1.241398e-05 | 2.75 | 10180280 | 221524.5
4.5087 | 1.35975e-05 | 3 | 10180280 | 220628.8
4.719208 | 1.241322e-05 | 2.75 | 10180280 | 221538
4.929711 | 1.123758e-05 | 2.5 | 10180280 | 222467.9
5.140192 | 1.007378e-05 | 2.25 | 10180280 | 223352.2
5.352336 | 8.92001e-06 | 2 | 10180180 | 224215
5.562857 | 7.776193e-06 | 1.75 | 10180180 | 225045.8
5.773326 | 6.641937e-06 | 1.5 | 10180180 | 225837.7
5.983819 | 5.51677e-06 | 1.25 | 10180180 | 226581.8
6.194302 | 4.399488e-06 | 1 | 10180180 | 227299.2
6.671066 | 3.291978e-06 | 0.75 | 10180170 | 227826.5
6.881529 | 2.189508e-06 | 0.5 | 10180170 | 228361.9
7.092 | 1.092802e-06 | 0.25 | 10180170 | 228769.8
7.637463 | 1.579238e-09 | 0 | 10180040 | 0
8.67313 | -1.091697e-06 | -0.25 | 10180170 | 229001.3
8.883327 | -2.187945e-06 | -0.5 | 10180170 | 228524.9
9.093801 | -3.290031e-06 | -0.75 | 10180170 | 227961.4
9.304301 | -4.39897e-06 | -1 | 10180170 | 227325.9
9.777781 | -5.517649e-06 | -1.25 | 10180180 | 226545.8
9.988172 | -6.641116e-06 | -1.5 | 10180180 | 225865.6
10.19868 | -7.773848e-06 | -1.75 | 10180180 | 225113.7
10.40917 | -8.915856e-06 | -2 | 10180180 | 224319.5
10.62091 | -1.006858e-05 | -2.25 | 10180280 | 223467.4
10.83145 | -1.123059e-05 | -2.5 | 10180280 | 222606.3
11.04194 | -1.240319e-05 | -2.75 | 10180280 | 221717.1
11.25242 | -1.358739e-05 | -3 | 10180280 | 220793
11.46292 | -1.240247e-05 | -2.75 | 10180280 | 221730
11.6734 | -1.122974e-05 | -2.5 | 10180280 | 222623
11.88389 | -1.006697e-05 | -2.25 | 10180280 | 223503.3
12.09602 | -8.914148e-06 | -2 | 10180180 | 224362.4
12.30655 | -7.771659e-06 | -1.75 | 10180180 | 225177.2
12.51706 | -6.63867e-06 | -1.5 | 10180180 | 225948.9
12.72756 | -5.514622e-06 | -1.25 | 10180180 | 226670.1
12.93804 | -4.39857e-06 | -1 | 10180180 | 227346.6
13.41482 | -3.288093e-06 | -0.75 | 10180170 | 228095.7
13.62531 | -2.186618e-06 | -0.5 | 10180170 | 228663.6
13.83578 | -1.090966e-06 | -0.25 | 10180170 | 229154.7
15.15099 | 1.466016e-09 | 0 | 10180040 | 0

## Settings
==================================
Data
==================================
Test Name | VoltageSweep 3 V#1@1
Mode | Sweeping
Speed | Quiet
Sweep Delay | 0.1
Hold Time | 0
Site Coordinate | 0,0
Last Executed | 07/09/2025 16:15:18
Clarius+ Version | V1.13
Execution Time | 00:00:00:16
Interlock | High Voltage Enabled
Device Terminal | B | A
Instrument | SMU2 | SMU1
Name | BV | V
Operation Mode | Common | Voltage List Sweep
Master/Subordinate | N/A | Master
Start/Bias | N/A | N/A
Stop | N/A | N/A
Step | N/A | N/A
Number of Points | N/A | 49
Compliance | 0.105 | 0.001
Measure Current | N/A | Measured
Measure Voltage | N/A | Programmed
Current Range | N/A | Auto
Voltage Range | N/A | Auto
AC Measure I Range | N/A | N/A
Dual Sweep | N/A | N/A
Pulse Mode | N/A | Disabled
Pulse On Time | N/A | N/A
Pulse Off Time | N/A | N/A
Pulse Base Voltage | N/A | N/A
Presoak | N/A | N/A
Frequency Mode | N/A | N/A
Frequency | N/A | N/A
Start Frequency | N/A | N/A
Stop Frequency | N/A | N/A
Frequency Points | N/A | N/A
AC Drive Signal | OFF | OFF
Overvoltage Protection
Compensation | NA
CVU Path | Direct
Formulas
R = V/I