## Data
Time | I | V | SMU1_S | R
6.584704 | -1.272002e-12 | 0 | 10180010 | 0
12.2493 | 1.39278e-09 | 0.25 | 10180140 | 179497091.9
12.76032 | 2.830087e-09 | 0.5 | 10180140 | 176673010.6
13.27168 | 4.2971e-09 | 0.75 | 10180140 | 174536314.8
14.2158 | 5.785437e-09 | 1 | 10180150 | 172847802.8
14.52612 | 7.371058e-09 | 1.25 | 10180150 | 169582179.1
14.83656 | 8.996387e-09 | 1.5 | 10180150 | 166733605.6
15.14697 | 1.067818e-08 | 1.75 | 10180150 | 163885563.3
15.4574 | 1.242514e-08 | 2 | 10180150 | 160964038.3
15.7691 | 1.423961e-08 | 2.25 | 10180250 | 158009901.9
16.07957 | 1.612382e-08 | 2.5 | 10180250 | 155050101.2
16.38998 | 1.808345e-08 | 2.75 | 10180250 | 152072726.7
16.7004 | 2.011232e-08 | 3 | 10180250 | 149162273.0
17.01081 | 1.801903e-08 | 2.75 | 10180250 | 152616399.7
17.32121 | 1.604888e-08 | 2.5 | 10180250 | 155774131.6
17.63164 | 1.416266e-08 | 2.25 | 10180250 | 158868456.9
17.94373 | 1.235052e-08 | 2 | 10180150 | 161936470.2
18.2542 | 1.06062e-08 | 1.75 | 10180150 | 164997756.7
18.56462 | 8.924784e-09 | 1.5 | 10180150 | 168071302.4
18.87502 | 7.304207e-09 | 1.25 | 10180150 | 171134241.0
19.18543 | 5.739062e-09 | 1 | 10180150 | 174244498.5
19.49585 | 4.225798e-09 | 0.75 | 10180150 | 177481273.8
20.23947 | 2.781321e-09 | 0.5 | 10180140 | 179770680.5
20.75082 | 1.356303e-09 | 0.25 | 10180140 | 184324539.4
26.54529 | -8.230625e-12 | 0 | 10180020 | 0
29.95931 | -1.402188e-09 | -0.25 | 10180140 | 178292820.7
30.47037 | -2.830596e-09 | -0.5 | 10180140 | 176641218.0
30.98173 | -4.297225e-09 | -0.75 | 10180140 | 174531246.4
31.92591 | -5.812921e-09 | -1 | 10180150 | 172030556.1
32.23624 | -7.385361e-09 | -1.25 | 10180150 | 169253749.3
32.54665 | -9.013546e-09 | -1.5 | 10180150 | 166416185.3
32.85704 | -1.069999e-08 | -1.75 | 10180150 | 163551510.5
33.16745 | -1.245114e-08 | -2 | 10180150 | 160627877.8
33.47919 | -1.426907e-08 | -2.25 | 10180250 | 157683772.1
33.7897 | -1.615463e-08 | -2.5 | 10180250 | 154754433.0
34.10017 | -1.811288e-08 | -2.75 | 10180250 | 151825661.5
34.41061 | -2.014843e-08 | -3 | 10180250 | 148894946.1
34.72105 | -1.807121e-08 | -2.75 | 10180250 | 152175751.0
35.03146 | -1.609717e-08 | -2.5 | 10180250 | 155306838.4
35.34187 | -1.420429e-08 | -2.25 | 10180250 | 158402816.9
35.65398 | -1.238285e-08 | -2 | 10180150 | 161513667.8
35.96447 | -1.063451e-08 | -1.75 | 10180150 | 164558535.3
36.2749 | -8.953516e-09 | -1.5 | 10180150 | 167531947.8
36.5853 | -7.334204e-09 | -1.25 | 10180150 | 170434302.0
36.89572 | -5.772304e-09 | -1 | 10180150 | 173241063.3
37.20614 | -4.256807e-09 | -0.75 | 10180150 | 176188382.1
37.94977 | -2.7965e-09 | -0.5 | 10180140 | 178794913.1
38.46114 | -1.363533e-09 | -0.25 | 10180140 | 183347282.1
45.86779 | 1.392028e-12 | 0 | 10180010 | 0

## Settings
==================================
Data
==================================
Test Name | VoltageSweep 3 V#1@1
Mode | Sweeping
Speed | Quiet
Sweep Delay | 0.1
Hold Time | 0
Site Coordinate | 0,0
Last Executed | 07/09/2025 12:31:00
Clarius+ Version | V1.13
Execution Time | 00:00:00:49
Interlock | High Voltage Enabled
Device Terminal | B | A
Instrument | SMU3 | SMU1
Name | BV | V
Operation Mode | Common | Voltage List Sweep
Master/Subordinate | N/A | Master
Start/Bias | N/A | N/A
Stop | N/A | N/A
Step | N/A | N/A
Number of Points | N/A | 49
Compliance | 0.105 | 0.001
Measure Current | N/A | Measured
Measure Voltage | N/A | Programmed
Current Range | N/A | Auto
Voltage Range | N/A | Auto
AC Measure I Range | N/A | N/A
Dual Sweep | N/A | N/A
Pulse Mode | N/A | Disabled
Pulse On Time | N/A | N/A
Pulse Off Time | N/A | N/A
Pulse Base Voltage | N/A | N/A
Presoak | N/A | N/A
Frequency Mode | N/A | N/A
Frequency | N/A | N/A
Start Frequency | N/A | N/A
Stop Frequency | N/A | N/A
Frequency Points | N/A | N/A
AC Drive Signal | OFF | OFF
Overvoltage Protection
Compensation | NA
CVU Path | Direct
Formulas
R = V/I