## Data
Time | I | V | SMU1_S | R
6.584858 | -1.532519e-12 | 0 | 10180010 | 0
12.24944 | 1.316244e-09 | 0.25 | 10180140 | 189934372.7
12.76049 | 2.665982e-09 | 0.5 | 10180140 | 187548177.1
13.27187 | 4.053461e-09 | 0.75 | 10180140 | 185027081.7
14.21603 | 5.471108e-09 | 1 | 10180150 | 182778347.5
14.52636 | 6.9565e-09 | 1.25 | 10180150 | 179688066.2
14.83679 | 8.493338e-09 | 1.5 | 10180150 | 176609016.7
15.14723 | 1.008758e-08 | 1.75 | 10180150 | 173480601.2
15.45767 | 1.174328e-08 | 2 | 10180150 | 170310154.2
15.76938 | 1.346347e-08 | 2.25 | 10180250 | 167118939.9
16.07987 | 1.525165e-08 | 2.5 | 10180250 | 163916722.6
16.39032 | 1.711036e-08 | 2.75 | 10180250 | 160721380.2
16.70075 | 1.903837e-08 | 3 | 10180250 | 157576522.6
17.01117 | 1.709758e-08 | 2.75 | 10180250 | 160841490.3
17.32157 | 1.523382e-08 | 2.5 | 10180250 | 164108528.5
17.63199 | 1.344323e-08 | 2.25 | 10180250 | 167370472.9
17.94411 | 1.172019e-08 | 2 | 10180150 | 170645643.8
18.25458 | 1.006194e-08 | 1.75 | 10180150 | 173922773.5
18.56499 | 8.46644e-09 | 1.5 | 10180150 | 177170097.6
18.87541 | 6.929661e-09 | 1.25 | 10180150 | 180384008.4
19.18581 | 5.448021e-09 | 1 | 10180150 | 183552900.2
19.49623 | 4.017518e-09 | 0.75 | 10180150 | 186682430.2
20.23989 | 2.646379e-09 | 0.5 | 10180140 | 188937435.6
20.75127 | 1.300041e-09 | 0.25 | 10180140 | 192301682.0
25.77561 | -4.304304e-12 | 0 | 10180020 | 0
29.18973 | -1.321224e-09 | -0.25 | 10180140 | 189218431.8
29.70076 | -2.668756e-09 | -0.5 | 10180140 | 187353232.6
30.21211 | -4.053493e-09 | -0.75 | 10180140 | 185025622.2
31.15631 | -5.491649e-09 | -1 | 10180150 | 182094670.6
31.46665 | -6.98019e-09 | -1.25 | 10180150 | 179078214.7
31.77711 | -8.519424e-09 | -1.5 | 10180150 | 176068235.5
32.08754 | -1.011796e-08 | -1.75 | 10180150 | 172959739.6
32.398 | -1.177936e-08 | -2 | 10180150 | 169788477.2
32.70973 | -1.350485e-08 | -2.25 | 10180250 | 166606826.5
33.0202 | -1.529581e-08 | -2.5 | 10180250 | 163443424.9
33.33061 | -1.715566e-08 | -2.75 | 10180250 | 160296984.7
33.64102 | -1.908895e-08 | -3 | 10180250 | 157158948.3
33.95144 | -1.713032e-08 | -2.75 | 10180250 | 160534084.7
34.26183 | -1.526021e-08 | -2.5 | 10180250 | 163824715.8
34.57222 | -1.346242e-08 | -2.25 | 10180250 | 167131861.9
34.88432 | -1.173662e-08 | -2 | 10180150 | 170406791.1
35.19479 | -1.007932e-08 | -1.75 | 10180150 | 173622800.0
35.5052 | -8.484624e-09 | -1.5 | 10180150 | 176790398.5
35.8156 | -6.948691e-09 | -1.25 | 10180150 | 179889997.7
36.126 | -5.469238e-09 | -1 | 10180150 | 182840843.7
36.43642 | -4.040608e-09 | -0.75 | 10180150 | 185615637.1
37.18001 | -2.651826e-09 | -0.5 | 10180140 | 188549333.4
37.69141 | -1.305762e-09 | -0.25 | 10180140 | 191459143.9
44.32792 | 6.400351e-14 | 0 | 10180010 | 0

## Settings
==================================
Data
==================================
Test Name | VoltageSweep 3 V#1@1
Mode | Sweeping
Speed | Quiet
Sweep Delay | 0.1
Hold Time | 0
Site Coordinate | 0,0
Last Executed | 07/09/2025 12:33:51
Clarius+ Version | V1.13
Execution Time | 00:00:00:48
Interlock | High Voltage Enabled
Device Terminal | B | A
Instrument | SMU3 | SMU1
Name | BV | V
Operation Mode | Common | Voltage List Sweep
Master/Subordinate | N/A | Master
Start/Bias | N/A | N/A
Stop | N/A | N/A
Step | N/A | N/A
Number of Points | N/A | 49
Compliance | 0.105 | 0.001
Measure Current | N/A | Measured
Measure Voltage | N/A | Programmed
Current Range | N/A | Auto
Voltage Range | N/A | Auto
AC Measure I Range | N/A | N/A
Dual Sweep | N/A | N/A
Pulse Mode | N/A | Disabled
Pulse On Time | N/A | N/A
Pulse Off Time | N/A | N/A
Pulse Base Voltage | N/A | N/A
Presoak | N/A | N/A
Frequency Mode | N/A | N/A
Frequency | N/A | N/A
Start Frequency | N/A | N/A
Stop Frequency | N/A | N/A
Frequency Points | N/A | N/A
AC Drive Signal | OFF | OFF
Overvoltage Protection
Compensation | NA
CVU Path | Direct
Formulas
R = V/I