## Data
Time | I | V | SMU1_S | R
0.4613171 | 3.226882e-08 | 0 | 10180050 | 0
1.266408 | 4.655066e-05 | 0.25 | 10180180 | 5370.493
1.716504 | 9.15647e-05 | 0.5 | 10180190 | 5460.619
1.926903 | 0.0001374111 | 0.75 | 10180190 | 5458.074
2.13737 | 0.0001833219 | 1 | 10180190 | 5454.887
2.347863 | 0.0002292899 | 1.25 | 10180190 | 5451.614
2.558356 | 0.000275309 | 1.5 | 10180190 | 5448.424
2.768824 | 0.0003214127 | 1.75 | 10180190 | 5444.713
2.979332 | 0.0003675938 | 2 | 10180190 | 5440.788
3.191136 | 0.0004138451 | 2.25 | 10180290 | 5436.817
3.40169 | 0.0004601793 | 2.5 | 10180290 | 5432.665
3.612147 | 0.0005066411 | 2.75 | 10180290 | 5427.905
3.822632 | 0.0005531078 | 3 | 10180290 | 5423.897
4.033118 | 0.0005066411 | 2.75 | 10180290 | 5427.905
4.243602 | 0.0004601603 | 2.5 | 10180290 | 5432.889
4.454062 | 0.0004138213 | 2.25 | 10180290 | 5437.13
4.666233 | 0.0003675666 | 2 | 10180190 | 5441.191
4.876763 | 0.000321391 | 1.75 | 10180190 | 5445.082
5.087259 | 0.0002752859 | 1.5 | 10180190 | 5448.88
5.297723 | 0.000229264 | 1.25 | 10180190 | 5452.231
5.508198 | 0.0001832967 | 1 | 10180190 | 5455.635
5.718695 | 0.0001373864 | 0.75 | 10180190 | 5459.056
5.92916 | 9.154538e-05 | 0.5 | 10180190 | 5461.772
6.139654 | 4.574948e-05 | 0.25 | 10180190 | 5464.544
6.68818 | 4.223027e-08 | 0 | 10180050 | 0
7.494582 | -4.655113e-05 | -0.25 | 10180180 | 5370.439
7.944693 | -9.15815e-05 | -0.5 | 10180190 | 5459.618
8.155084 | -0.0001374181 | -0.75 | 10180190 | 5457.798
8.365577 | -0.0001833162 | -1 | 10180190 | 5455.055
8.57607 | -0.0002292741 | -1.25 | 10180190 | 5451.99
8.786567 | -0.0002752858 | -1.5 | 10180190 | 5448.883
8.997047 | -0.000321372 | -1.75 | 10180190 | 5445.402
9.207527 | -0.000367532 | -2 | 10180190 | 5441.703
9.419312 | -0.0004138233 | -2.25 | 10180290 | 5437.103
9.629848 | -0.0004601504 | -2.5 | 10180290 | 5433.007
9.840339 | -0.0005065551 | -2.75 | 10180290 | 5428.827
10.05081 | -0.0005530946 | -3 | 10180290 | 5424.027
10.26132 | -0.0005065614 | -2.75 | 10180290 | 5428.759
10.47177 | -0.0004601427 | -2.5 | 10180290 | 5433.097
10.68227 | -0.0004138143 | -2.25 | 10180290 | 5437.221
10.89442 | -0.0003675118 | -2 | 10180190 | 5442.002
11.10495 | -0.0003213504 | -1.75 | 10180190 | 5445.769
11.31545 | -0.0002752619 | -1.5 | 10180190 | 5449.355
11.52592 | -0.0002292528 | -1.25 | 10180190 | 5452.496
11.73642 | -0.0001832958 | -1 | 10180190 | 5455.661
11.94691 | -0.0001374017 | -0.75 | 10180190 | 5458.446
12.15736 | -9.156972e-05 | -0.5 | 10180190 | 5460.321
12.36784 | -4.578099e-05 | -0.25 | 10180190 | 5460.781
12.91634 | 1.015851e-08 | 0 | 10180050 | 0

## Settings
==================================
Data
==================================
Test Name | VoltageSweep 3 V#1@1
Mode | Sweeping
Speed | Quiet
Sweep Delay | 0.1
Hold Time | 0
Site Coordinate | 0,0
Last Executed | 07/08/2025 16:05:59
Clarius+ Version | V1.13
Execution Time | 00:00:00:14
Interlock | High Voltage Enabled
Device Terminal | B | A
Instrument | SMU3 | SMU1
Name | BV | V
Operation Mode | Common | Voltage List Sweep
Master/Subordinate | N/A | Master
Start/Bias | N/A | N/A
Stop | N/A | N/A
Step | N/A | N/A
Number of Points | N/A | 49
Compliance | 0.105 | 0.001
Measure Current | N/A | Measured
Measure Voltage | N/A | Programmed
Current Range | N/A | Auto
Voltage Range | N/A | Auto
AC Measure I Range | N/A | N/A
Dual Sweep | N/A | N/A
Pulse Mode | N/A | Disabled
Pulse On Time | N/A | N/A
Pulse Off Time | N/A | N/A
Pulse Base Voltage | N/A | N/A
Presoak | N/A | N/A
Frequency Mode | N/A | N/A
Frequency | N/A | N/A
Start Frequency | N/A | N/A
Stop Frequency | N/A | N/A
Frequency Points | N/A | N/A
AC Drive Signal | OFF | OFF
Overvoltage Protection
Compensation | NA
CVU Path | Direct
Formulas
R = V/I