## Data
Time | I | V | SMU1_S | R
0.4613075 | 3.250353e-08 | 0 | 10180050 | 0
1.266392 | 4.658557e-05 | 0.25 | 10180180 | 5366.469
1.716532 | 9.163334e-05 | 0.5 | 10180190 | 5456.529
1.926889 | 0.0001375151 | 0.75 | 10180190 | 5453.948
2.137353 | 0.0001834634 | 1 | 10180190 | 5450.677
2.347827 | 0.0002294662 | 1.25 | 10180190 | 5447.425
2.558281 | 0.0002755289 | 1.5 | 10180190 | 5444.076
2.768758 | 0.0003216626 | 1.75 | 10180190 | 5440.484
2.9792 | 0.0003678806 | 2 | 10180190 | 5436.547
3.190903 | 0.0004141722 | 2.25 | 10180290 | 5432.523
3.401445 | 0.0004605472 | 2.5 | 10180290 | 5428.325
3.611918 | 0.0005070618 | 2.75 | 10180290 | 5423.402
3.822366 | 0.0005535727 | 3 | 10180290 | 5419.342
4.032845 | 0.0005070631 | 2.75 | 10180290 | 5423.389
4.243305 | 0.0004605543 | 2.5 | 10180290 | 5428.242
4.453764 | 0.0004141849 | 2.25 | 10180290 | 5432.356
4.665929 | 0.000367898 | 2 | 10180190 | 5436.289
4.876431 | 0.0003216768 | 1.75 | 10180190 | 5440.242
5.086927 | 0.0002755376 | 1.5 | 10180190 | 5443.902
5.297392 | 0.0002294733 | 1.25 | 10180190 | 5447.257
5.507867 | 0.0001834716 | 1 | 10180190 | 5450.436
5.718338 | 0.0001375185 | 0.75 | 10180190 | 5453.811
5.928802 | 9.16358e-05 | 0.5 | 10180190 | 5456.383
6.139274 | 4.579614e-05 | 0.25 | 10180190 | 5458.975
6.687721 | 4.003917e-08 | 0 | 10180050 | 0
7.494161 | -4.659964e-05 | -0.25 | 10180180 | 5364.848
7.94426 | -9.167778e-05 | -0.5 | 10180190 | 5453.884
8.154652 | -0.0001375625 | -0.75 | 10180190 | 5452.066
8.36513 | -0.0001835089 | -1 | 10180190 | 5449.326
8.575596 | -0.0002295173 | -1.25 | 10180190 | 5446.212
8.786078 | -0.000275584 | -1.5 | 10180190 | 5442.987
8.996549 | -0.0003217181 | -1.75 | 10180190 | 5439.545
9.207011 | -0.0003679278 | -2 | 10180190 | 5435.849
9.418744 | -0.0004142741 | -2.25 | 10180290 | 5431.187
9.629282 | -0.0004606614 | -2.5 | 10180290 | 5426.98
9.839722 | -0.0005071229 | -2.75 | 10180290 | 5422.749
10.05021 | -0.0005537046 | -3 | 10180290 | 5418.051
10.2607 | -0.0005071222 | -2.75 | 10180290 | 5422.756
10.47116 | -0.0004606667 | -2.5 | 10180290 | 5426.917
10.68164 | -0.0004142918 | -2.25 | 10180290 | 5430.955
10.89377 | -0.0003679462 | -2 | 10180190 | 5435.578
11.10431 | -0.0003217286 | -1.75 | 10180190 | 5439.368
11.31479 | -0.0002755867 | -1.5 | 10180190 | 5442.934
11.52525 | -0.0002295219 | -1.25 | 10180190 | 5446.103
11.73574 | -0.0001835121 | -1 | 10180190 | 5449.232
11.94621 | -0.0001375661 | -0.75 | 10180190 | 5451.924
12.1567 | -9.167878e-05 | -0.5 | 10180190 | 5453.825
12.36721 | -4.58371e-05 | -0.25 | 10180190 | 5454.097
12.91569 | 2.4353e-08 | 0 | 10180050 | 0

## Settings
==================================
Data
==================================
Test Name | VoltageSweep 3 V#1@1
Mode | Sweeping
Speed | Quiet
Sweep Delay | 0.1
Hold Time | 0
Site Coordinate | 0,0
Last Executed | 07/08/2025 16:05:34
Clarius+ Version | V1.13
Execution Time | 00:00:00:14
Interlock | High Voltage Enabled
Device Terminal | B | A
Instrument | SMU3 | SMU1
Name | BV | V
Operation Mode | Common | Voltage List Sweep
Master/Subordinate | N/A | Master
Start/Bias | N/A | N/A
Stop | N/A | N/A
Step | N/A | N/A
Number of Points | N/A | 49
Compliance | 0.105 | 0.001
Measure Current | N/A | Measured
Measure Voltage | N/A | Programmed
Current Range | N/A | Auto
Voltage Range | N/A | Auto
AC Measure I Range | N/A | N/A
Dual Sweep | N/A | N/A
Pulse Mode | N/A | Disabled
Pulse On Time | N/A | N/A
Pulse Off Time | N/A | N/A
Pulse Base Voltage | N/A | N/A
Presoak | N/A | N/A
Frequency Mode | N/A | N/A
Frequency | N/A | N/A
Start Frequency | N/A | N/A
Stop Frequency | N/A | N/A
Frequency Points | N/A | N/A
AC Drive Signal | OFF | OFF
Overvoltage Protection
Compensation | NA
CVU Path | Direct
Formulas
R = V/I