## Data
Time | I | V | SMU1_S | R
6.584796 | -9.063615e-17 | 0 | 10180010 | 0
13.18573 | 1.449144e-10 | 0.25 | 10180130 | 1725156369.1
13.98301 | 3.561729e-10 | 0.5 | 10180130 | 1403812490.0
15.21346 | 5.545096e-10 | 0.75 | 10180140 | 1352546454.3
15.72471 | 9.356779e-10 | 1 | 10180140 | 1068743884.7
16.23608 | 1.341651e-09 | 1.25 | 10180140 | 931687889.3
16.74748 | 1.797485e-09 | 1.5 | 10180140 | 834499291.2
17.25885 | 1.838049e-09 | 1.75 | 10180140 | 952096350.3
17.77024 | 2.322695e-09 | 2 | 10180140 | 861068743.1
18.28286 | 3.181741e-09 | 2.25 | 10180240 | 707160039.5
18.79427 | 3.310484e-09 | 2.5 | 10180240 | 755176508.9
19.30565 | 4.678368e-09 | 2.75 | 10180240 | 587811773.0
20.24981 | 5.236674e-09 | 3 | 10180250 | 572882737.5
20.56015 | 4.277269e-09 | 2.75 | 10180250 | 642933646.1
21.30379 | 3.26317e-09 | 2.5 | 10180240 | 766126200.4
21.81511 | 2.936783e-09 | 2.25 | 10180240 | 766144325.2
22.32818 | 2.902205e-09 | 2 | 10180140 | 689131213.9
22.83961 | 2.220899e-09 | 1.75 | 10180140 | 787969346.6
23.351 | 1.769094e-09 | 1.5 | 10180140 | 847891694.3
23.86237 | 1.33377e-09 | 1.25 | 10180140 | 937193393.0
24.37377 | 9.949492e-10 | 1 | 10180140 | 1005076405.6
24.88512 | 6.464155e-10 | 0.75 | 10180140 | 1160244398.0
25.39647 | 4.488024e-10 | 0.5 | 10180140 | 1114076009.3
26.67798 | 1.928334e-10 | 0.25 | 10180130 | 1296455797.5
29.08948 | 5.147019e-15 | 0 | 10180010 | 0
37.41002 | -1.256488e-10 | -0.25 | 10180130 | 1989672191.7
38.2073 | -3.157723e-10 | -0.5 | 10180130 | 1583419319.8
39.43773 | -6.405794e-10 | -0.75 | 10180140 | 1170815106.2
39.94902 | -1.09721e-09 | -1 | 10180140 | 911402473.9
40.46036 | -1.80443e-09 | -1.25 | 10180140 | 692739559.0
40.97173 | -2.134123e-09 | -1.5 | 10180140 | 702864943.4
41.48309 | -2.350806e-09 | -1.75 | 10180140 | 744425390.1
41.99447 | -3.254052e-09 | -2 | 10180140 | 614618385.8
42.50709 | -4.455213e-09 | -2.25 | 10180240 | 505026399.4
43.01849 | -4.55706e-09 | -2.5 | 10180240 | 548599308.7
43.96264 | -6.196285e-09 | -2.75 | 10180250 | 443814330.8
44.27298 | -7.450098e-09 | -3 | 10180250 | 402679273.7
44.58339 | -9.174157e-09 | -2.75 | 10180250 | 299755047.8
44.8938 | -6.640729e-09 | -2.5 | 10180250 | 376464700.5
45.20424 | -5.759226e-09 | -2.25 | 10180250 | 390677468.2
45.51632 | -5.143761e-09 | -2 | 10180150 | 388820589.3
45.8268 | -5.100381e-09 | -1.75 | 10180150 | 343111651.9
46.13722 | -4.257309e-09 | -1.5 | 10180150 | 352335265.3
46.88084 | -3.447849e-09 | -1.25 | 10180140 | 362544913.8
47.3922 | -2.676178e-09 | -1 | 10180140 | 373667230.0
47.90355 | -1.884478e-09 | -0.75 | 10180140 | 397988215.8
48.41492 | -1.138991e-09 | -0.5 | 10180140 | 438984941.0
48.92633 | -5.17998e-10 | -0.25 | 10180140 | 482627315.0
51.05178 | 1.370627e-14 | 0 | 10180010 | 0

## Settings
==================================
Data
==================================
Test Name | VoltageSweep 3 V#1@1
Mode | Sweeping
Speed | Quiet
Sweep Delay | 0.1
Hold Time | 0
Site Coordinate | 0,0
Last Executed | 07/08/2025 11:47:42
Clarius+ Version | V1.13
Execution Time | 00:00:00:56
Interlock | High Voltage Enabled
Device Terminal | B | A
Instrument | SMU2 | SMU1
Name | BV | V
Operation Mode | Common | Voltage List Sweep
Master/Subordinate | N/A | Master
Start/Bias | N/A | N/A
Stop | N/A | N/A
Step | N/A | N/A
Number of Points | N/A | 49
Compliance | 0.105 | 0.001
Measure Current | N/A | Measured
Measure Voltage | N/A | Programmed
Current Range | N/A | Auto
Voltage Range | N/A | Auto
AC Measure I Range | N/A | N/A
Dual Sweep | N/A | N/A
Pulse Mode | N/A | Disabled
Pulse On Time | N/A | N/A
Pulse Off Time | N/A | N/A
Pulse Base Voltage | N/A | N/A
Presoak | N/A | N/A
Frequency Mode | N/A | N/A
Frequency | N/A | N/A
Start Frequency | N/A | N/A
Stop Frequency | N/A | N/A
Frequency Points | N/A | N/A
AC Drive Signal | OFF | OFF
Overvoltage Protection
Compensation | NA
CVU Path | Direct
Formulas
R = V/I