## Data
Time | I | V | SMU2_S | R
6.584801 | -2.613444e-13 | 0 | 10180010 | 0
12.77406 | 1.390922e-09 | 0.25 | 10180140 | 179736859.5
13.28511 | 2.939384e-09 | 0.5 | 10180140 | 170103664.0
13.7965 | 4.689576e-09 | 0.75 | 10180140 | 159929176.1
14.74065 | 6.65477e-09 | 1 | 10180150 | 150268152.0
15.05098 | 8.820508e-09 | 1.25 | 10180150 | 141715195.7
15.36143 | 1.122517e-08 | 1.5 | 10180150 | 133628306.5
15.67186 | 1.376964e-08 | 1.75 | 10180150 | 127091230.8
15.98231 | 1.6449e-08 | 2 | 10180150 | 121587909.4
16.29404 | 1.93773e-08 | 2.25 | 10180250 | 116115228.4
16.6045 | 2.262328e-08 | 2.5 | 10180250 | 110505633.4
16.91492 | 2.604455e-08 | 2.75 | 10180250 | 105588310.8
17.22535 | 3.006145e-08 | 3 | 10180250 | 99795572.9
17.53574 | 2.642721e-08 | 2.75 | 10180250 | 104059419.0
17.84615 | 2.28531e-08 | 2.5 | 10180250 | 109394362.6
18.15656 | 1.944379e-08 | 2.25 | 10180250 | 115718187.6
18.4687 | 1.639621e-08 | 2 | 10180150 | 121979430.5
18.77917 | 1.373154e-08 | 1.75 | 10180150 | 127443864.4
19.08959 | 1.117592e-08 | 1.5 | 10180150 | 134217194.7
19.40001 | 8.828213e-09 | 1.25 | 10180150 | 141591511.7
19.71044 | 6.630565e-09 | 1 | 10180150 | 150816720.6
20.02086 | 4.684355e-09 | 0.75 | 10180150 | 160107432.3
20.76451 | 2.959746e-09 | 0.5 | 10180140 | 168933389.7
21.27587 | 1.416509e-09 | 0.25 | 10180140 | 176490186.4
23.40132 | -2.424636e-13 | 0 | 10180010 | 0
29.59158 | -1.375379e-09 | -0.25 | 10180140 | 181768046.2
30.1027 | -2.920631e-09 | -0.5 | 10180140 | 171195890.9
30.61406 | -4.693342e-09 | -0.75 | 10180140 | 159800835.9
31.55821 | -6.654823e-09 | -1 | 10180150 | 150266948.7
31.86859 | -8.777896e-09 | -1.25 | 10180150 | 142403149.5
32.17902 | -1.111726e-08 | -1.5 | 10180150 | 134925343.1
32.48948 | -1.360271e-08 | -1.75 | 10180150 | 128650826.0
32.79992 | -1.630235e-08 | -2 | 10180150 | 122681728.3
33.11159 | -1.934645e-08 | -2.25 | 10180250 | 116300418.6
33.42208 | -2.257214e-08 | -2.5 | 10180250 | 110756004.2
33.73249 | -2.588285e-08 | -2.75 | 10180250 | 106247968.3
34.04293 | -2.958527e-08 | -3 | 10180250 | 101401826.9
34.35338 | -2.601041e-08 | -2.75 | 10180250 | 105726907.3
34.66385 | -2.26983e-08 | -2.5 | 10180250 | 110140415.0
34.9743 | -1.947601e-08 | -2.25 | 10180250 | 115526763.2
35.2864 | -1.651001e-08 | -2 | 10180150 | 121138596.0
35.5969 | -1.378183e-08 | -1.75 | 10180150 | 126978767.5
35.90737 | -1.130609e-08 | -1.5 | 10180150 | 132671836.7
36.21781 | -8.835714e-09 | -1.25 | 10180150 | 141471300.0
36.52826 | -6.756447e-09 | -1 | 10180150 | 148006776.4
36.8387 | -4.755592e-09 | -0.75 | 10180150 | 157709074.4
37.58232 | -2.935233e-09 | -0.5 | 10180140 | 170344244.3
38.09371 | -1.407292e-09 | -0.25 | 10180140 | 177646110.2
40.21907 | -2.513434e-13 | 0 | 10180010 | 0

## Settings
==================================
Data
==================================
Test Name | VoltageSweep 3 V#1@1
Mode | Sweeping
Speed | Quiet
Sweep Delay | 0.1
Hold Time | 0
Site Coordinate | 0,0
Last Executed | 07/08/2025 11:55:52
Clarius+ Version | V1.13
Execution Time | 00:00:00:45
Interlock | High Voltage Enabled
Device Terminal | B | A
Instrument | SMU3 | SMU2
Name | BV | V
Operation Mode | Common | Voltage List Sweep
Master/Subordinate | N/A | Master
Start/Bias | N/A | N/A
Stop | N/A | N/A
Step | N/A | N/A
Number of Points | N/A | 49
Compliance | 0.105 | 0.001
Measure Current | N/A | Measured
Measure Voltage | N/A | Programmed
Current Range | N/A | Auto
Voltage Range | N/A | Auto
AC Measure I Range | N/A | N/A
Dual Sweep | N/A | N/A
Pulse Mode | N/A | Disabled
Pulse On Time | N/A | N/A
Pulse Off Time | N/A | N/A
Pulse Base Voltage | N/A | N/A
Presoak | N/A | N/A
Frequency Mode | N/A | N/A
Frequency | N/A | N/A
Start Frequency | N/A | N/A
Stop Frequency | N/A | N/A
Frequency Points | N/A | N/A
AC Drive Signal | OFF | OFF
Overvoltage Protection
Compensation | NA
CVU Path | Direct
Formulas
R = V/I