## Data
Time | I | V | SMU3_S | R
6.584772 | -2.275993e-13 | 0 | 10180010 | 0
12.77403 | 1.424141e-09 | 0.25 | 10180140 | 175544467.3
13.28517 | 3.041648e-09 | 0.5 | 10180140 | 164384580.1
13.79653 | 4.898926e-09 | 0.75 | 10180140 | 153094789.4
14.7407 | 7.033694e-09 | 1 | 10180150 | 142172811.7
15.05101 | 9.351758e-09 | 1.25 | 10180150 | 133664700.9
15.36143 | 1.189337e-08 | 1.5 | 10180150 | 126120726.7
15.67183 | 1.493893e-08 | 1.75 | 10180150 | 117143610.5
15.98222 | 1.803758e-08 | 2 | 10180150 | 110879628.1
16.29395 | 2.143703e-08 | 2.25 | 10180250 | 104958561.0
16.60445 | 2.518826e-08 | 2.5 | 10180250 | 99252593.9
16.91491 | 2.898942e-08 | 2.75 | 10180250 | 94862209.9
17.22535 | 3.311187e-08 | 3 | 10180250 | 90601948.7
17.53577 | 2.897044e-08 | 2.75 | 10180250 | 94924336.9
17.84622 | 2.502552e-08 | 2.5 | 10180250 | 99898033.4
18.15664 | 2.144251e-08 | 2.25 | 10180250 | 104931762.8
18.46881 | 1.818962e-08 | 2 | 10180150 | 109952837.8
18.77929 | 1.506454e-08 | 1.75 | 10180150 | 116166840.7
19.08973 | 1.217672e-08 | 1.5 | 10180150 | 123185836.9
19.40015 | 9.533064e-09 | 1.25 | 10180150 | 131122584.0
19.71055 | 7.123325e-09 | 1 | 10180150 | 140383878.9
20.02095 | 4.962589e-09 | 0.75 | 10180150 | 151130777.1
20.7646 | 3.057892e-09 | 0.5 | 10180140 | 163511325.3
21.27596 | 1.399297e-09 | 0.25 | 10180140 | 178661112.2
23.40139 | -2.387483e-13 | 0 | 10180010 | 0
29.59156 | -1.374451e-09 | -0.25 | 10180140 | 181890850.3
30.1026 | -2.97876e-09 | -0.5 | 10180140 | 167855086.0
30.61394 | -4.826602e-09 | -0.75 | 10180140 | 155388814.8
31.55809 | -6.905799e-09 | -1 | 10180150 | 144805835.5
31.86838 | -9.247484e-09 | -1.25 | 10180150 | 135171906.7
32.17881 | -1.190416e-08 | -1.5 | 10180150 | 126006339.2
32.48925 | -1.482087e-08 | -1.75 | 10180150 | 118076754.3
32.79967 | -1.781605e-08 | -2 | 10180150 | 112258301.1
33.11137 | -2.138844e-08 | -2.25 | 10180250 | 105197033.1
33.42183 | -2.518232e-08 | -2.5 | 10180250 | 99276006.1
33.73228 | -2.903792e-08 | -2.75 | 10180250 | 94703739.6
34.04269 | -3.340527e-08 | -3 | 10180250 | 89806185.4
34.35313 | -2.912982e-08 | -2.75 | 10180250 | 94404993.6
34.66351 | -2.522958e-08 | -2.5 | 10180250 | 99090035.6
34.97391 | -2.145401e-08 | -2.25 | 10180250 | 104875480.8
35.28604 | -1.79196e-08 | -2 | 10180150 | 111609622.9
35.59651 | -1.472693e-08 | -1.75 | 10180150 | 118829955.3
35.90692 | -1.181565e-08 | -1.5 | 10180150 | 126950285.4
36.21733 | -9.249148e-09 | -1.25 | 10180150 | 135147581.7
36.52774 | -6.908691e-09 | -1 | 10180150 | 144745230.5
36.83813 | -4.760919e-09 | -0.75 | 10180150 | 157532603.7
37.58177 | -2.943009e-09 | -0.5 | 10180140 | 169894123.1
38.09314 | -1.378459e-09 | -0.25 | 10180140 | 181361939.3
40.21861 | -2.188606e-13 | 0 | 10180010 | 0

## Settings
==================================
Data
==================================
Test Name | VoltageSweep 3 V#1@1
Mode | Sweeping
Speed | Quiet
Sweep Delay | 0.1
Hold Time | 0
Site Coordinate | 0,0
Last Executed | 07/08/2025 12:01:18
Clarius+ Version | V1.13
Execution Time | 00:00:00:44
Interlock | High Voltage Enabled
Device Terminal | B | A
Instrument | SMU4 | SMU3
Name | BV | V
Operation Mode | Common | Voltage List Sweep
Master/Subordinate | N/A | Master
Start/Bias | N/A | N/A
Stop | N/A | N/A
Step | N/A | N/A
Number of Points | N/A | 49
Compliance | 0.105 | 0.001
Measure Current | N/A | Measured
Measure Voltage | N/A | Programmed
Current Range | N/A | Auto
Voltage Range | N/A | Auto
AC Measure I Range | N/A | N/A
Dual Sweep | N/A | N/A
Pulse Mode | N/A | Disabled
Pulse On Time | N/A | N/A
Pulse Off Time | N/A | N/A
Pulse Base Voltage | N/A | N/A
Presoak | N/A | N/A
Frequency Mode | N/A | N/A
Frequency | N/A | N/A
Start Frequency | N/A | N/A
Stop Frequency | N/A | N/A
Frequency Points | N/A | N/A
AC Drive Signal | OFF | OFF
Overvoltage Protection
Compensation | NA
CVU Path | Direct
Formulas
R = V/I