## Data
Time | I | V | SMU1_S | R
6.584763 | 1.852378e-15 | 0 | 10180010 | 0
11.44944 | 9.783555e-15 | 0.25 | 10180110 | 25553083839674.7
16.31365 | 3.819695e-14 | 0.5 | 10180110 | 13090050124375.3
21.17785 | 1.324152e-13 | 0.75 | 10180110 | 5664001869821.9
25.71808 | 3.872482e-13 | 1 | 10180110 | 2582323149281.0
30.2583 | 8.928171e-13 | 1.25 | 10180110 | 1400062751620.1
34.27376 | 1.911086e-12 | 1.5 | 10180110 | 784893908164.2
38.28922 | 3.085494e-12 | 1.75 | 10180110 | 567170180647.2
42.3046875 | 4.629232e-12 | 2 | 10180110 | 432037076254.0
50.83326 | 6.926526e-12 | 2.25 | 10180220 | 324838156580.0
54.05839 | 1.01232e-11 | 2.5 | 10180220 | 246957398642.0
57.28368 | 1.390547e-11 | 2.75 | 10180220 | 197763832398.4
60.50885 | 1.889902e-11 | 3 | 10180220 | 158738408361.8
63.7341 | 1.391756e-11 | 2.75 | 10180220 | 197592146260.7
66.95937 | 9.717924e-12 | 2.5 | 10180220 | 257256603868.9
70.1846 | 6.683694e-12 | 2.25 | 10180220 | 336640167324.6
73.41156 | 4.502593e-12 | 2 | 10180120 | 444188518508.0
78.24894 | 2.756927e-12 | 1.75 | 10180110 | 634764756670.0
82.26449 | 1.445611e-12 | 1.5 | 10180110 | 1037623309990.4
86.28001 | 7.779566e-13 | 1.25 | 10180110 | 1606773358673.9
90.29556 | 3.13091e-13 | 1 | 10180110 | 3193959887121.6
94.83584 | 1.227044e-13 | 0.75 | 10180110 | 6112252720281.1
99.37607 | 5.824338e-14 | 0.5 | 10180110 | 8584666416935
104.2401 | 1.646881e-14 | 0.25 | 10180110 | 15180212761043.5
109.1059 | -3.691155e-15 | 0 | 10180010 | 0
113.9716 | -1.968712e-14 | -0.25 | 10180110 | 12698655020651.1
118.8358 | -4.705913e-14 | -0.5 | 10180110 | 10624931293999.9
123.6999 | -1.490516e-13 | -0.75 | 10180110 | 5031813513911.3
128.2402 | -4.83662e-13 | -1 | 10180110 | 2067559607359.9
132.7804 | -1.247786e-12 | -1.25 | 10180110 | 1001774473315.2
136.796 | -2.49149e-12 | -1.5 | 10180110 | 602049459810.6
140.8116 | -3.98501e-12 | -1.75 | 10180110 | 439145672226.9
149.3389 | -6.564825e-12 | -2 | 10180120 | 304653966850.7
152.5653 | -9.938156e-12 | -2.25 | 10180220 | 226400144508.5
155.7906 | -1.447518e-11 | -2.5 | 10180220 | 172709478894.6
159.0159 | -2.066929e-11 | -2.75 | 10180220 | 133047599334.7
162.2412 | -2.707753e-11 | -3 | 10180220 | 110792952083.3
165.4664 | -1.961927e-11 | -2.75 | 10180220 | 140168303500.7
168.6917 | -1.44721e-11 | -2.5 | 10180220 | 172746204465.1
171.9169 | -1.080297e-11 | -2.25 | 10180220 | 208276131441.0
175.1438 | -7.289631e-12 | -2 | 10180120 | 274362321088.8
178.3691 | -4.88239e-12 | -1.75 | 10180120 | 358431009535.3
183.2065 | -2.854095e-12 | -1.5 | 10180110 | 525560682014.3
187.2222 | -1.81893e-12 | -1.25 | 10180110 | 687217378023.9
191.2378 | -7.84045e-13 | -1 | 10180110 | 1275436948740.1
195.2534 | -2.665915e-13 | -0.75 | 10180110 | 2813293095775.0
199.7937 | -6.30361e-14 | -0.5 | 10180110 | 7931962312319.1
204.6578 | -8.973088e-15 | -0.25 | 10180110 | 27861087321633.5
209.5236 | 2.498791e-15 | 0 | 10180010 | 0

## Settings
==================================
Data
==================================
Test Name | VoltageSweep 3 V#1@1
Mode | Sweeping
Speed | Quiet
Sweep Delay | 0.1
Hold Time | 0
Site Coordinate | 0,0
Last Executed | 07/08/2025 12:30:32
Clarius+ Version | V1.13
Execution Time | 00:00:03:34
Interlock | High Voltage Enabled
Device Terminal | B | A
Instrument | SMU4 | SMU1
Name | BV | V
Operation Mode | Common | Voltage List Sweep
Master/Subordinate | N/A | Master
Start/Bias | N/A | N/A
Stop | N/A | N/A
Step | N/A | N/A
Number of Points | N/A | 49
Compliance | 0.105 | 0.001
Measure Current | N/A | Measured
Measure Voltage | N/A | Programmed
Current Range | N/A | Auto
Voltage Range | N/A | Auto
AC Measure I Range | N/A | N/A
Dual Sweep | N/A | N/A
Pulse Mode | N/A | Disabled
Pulse On Time | N/A | N/A
Pulse Off Time | N/A | N/A
Pulse Base Voltage | N/A | N/A
Presoak | N/A | N/A
Frequency Mode | N/A | N/A
Frequency | N/A | N/A
Start Frequency | N/A | N/A
Stop Frequency | N/A | N/A
Frequency Points | N/A | N/A
AC Drive Signal | OFF | OFF
Overvoltage Protection
Compensation | NA
CVU Path | Direct
Formulas
R = V/I