## Data
Time | I | V | SMU2_S | R
6.5849 | -3.128688e-15 | 0 | 10180010 | 0
11.44959 | 5.269834e-13 | 0.25 | 10180110 | 474398289254.7
15.98974 | 1.823079e-12 | 0.5 | 10180110 | 274261354041.0
20.00519 | 4.785582e-12 | 0.75 | 10180110 | 156720761310.6
28.53252 | 7.676674e-12 | 1 | 10180120 | 130264740674.4
31.75752 | 1.516255e-11 | 1.25 | 10180120 | 82439949355.9
34.98276 | 2.688323e-11 | 1.5 | 10180120 | 55796873836.6
38.20798 | 4.40059e-11 | 1.75 | 10180120 | 39767395171.2
42.20296 | 7.240669e-11 | 2 | 10180130 | 27621756381.4
43.00175 | 9.726211e-11 | 2.25 | 10180230 | 23133366572.0
43.7994 | 1.431124e-10 | 2.5 | 10180230 | 17468783758.2
44.59698 | 1.942606e-10 | 2.75 | 10180230 | 14156240102.0
45.39454 | 2.720755e-10 | 3 | 10180230 | 11026352225.1
46.19215 | 2.13248e-10 | 2.75 | 10180230 | 12895783156.7
46.98974 | 1.556315e-10 | 2.5 | 10180230 | 16063585306.4
47.78732 | 1.128573e-10 | 2.25 | 10180230 | 19936686022.6
48.58661 | 7.811712e-11 | 2 | 10180130 | 25602583381.2
49.38428 | 5.14972e-11 | 1.75 | 10180130 | 33982428571.4
54.6932 | 3.496037e-11 | 1.5 | 10180120 | 42905718415.7
57.91838 | 2.117714e-11 | 1.25 | 10180120 | 59025921844.3
61.1436 | 1.157615e-11 | 1 | 10180120 | 86384540221.0
64.36873 | 5.247331e-12 | 0.75 | 10180120 | 142929799781.4
69.20616 | 2.316712e-12 | 0.5 | 10180110 | 215823141879.5
73.22157 | 3.902944e-13 | 0.25 | 10180110 | 640542105861.3
77.7634 | -1.843838e-15 | 0 | 10180010 | 0
82.62917 | -3.755331e-13 | -0.25 | 10180110 | 665720277460.2
87.16943 | -1.995552e-12 | -0.5 | 10180110 | 250557300761.5
95.69671 | -4.652174e-12 | -0.75 | 10180120 | 161214963716.5
98.92179 | -9.526723e-12 | -1 | 10180120 | 104967886981.6
102.1471 | -1.759292e-11 | -1.25 | 10180120 | 71051294553.2
105.3723 | -2.912991e-11 | -1.5 | 10180120 | 51493464452.7
108.5975 | -4.795814e-11 | -1.75 | 10180120 | 36490152442.0
112.5926 | -7.242051e-11 | -2 | 10180130 | 27616487101.9
113.3913 | -1.095168e-10 | -2.25 | 10180230 | 20544785616.1
114.189 | -1.494437e-10 | -2.5 | 10180230 | 16728707038.6
114.9866 | -2.159337e-10 | -2.75 | 10180230 | 12735389633.4
115.7842 | -2.933669e-10 | -3 | 10180230 | 10226103012.0
116.5818 | -2.206845e-10 | -2.75 | 10180230 | 12461227106.6
117.3794 | -1.653437e-10 | -2.5 | 10180230 | 15120019960.5
118.1771 | -1.040716e-10 | -2.25 | 10180230 | 21619732771.7
118.9764 | -7.292059e-11 | -2 | 10180130 | 27427097109.8
119.774 | -4.525702e-11 | -1.75 | 10180130 | 38668030996.6
125.0829 | -2.587416e-11 | -1.5 | 10180120 | 57972895496.3
128.3082 | -1.528577e-11 | -1.25 | 10180120 | 81775379430.0
131.5335 | -9.302789e-12 | -1 | 10180120 | 107494639783.3
134.7587 | -4.162358e-12 | -0.75 | 10180120 | 180186328882.1
139.5961 | -1.62593e-12 | -0.5 | 10180110 | 307516381325.2
143.6116 | -5.86149e-13 | -0.25 | 10180110 | 426512735992.4
148.1535 | 5.971708e-16 | 0 | 10180010 | 0

## Settings
==================================
Data
==================================
Test Name | VoltageSweep 3 V#1@1
Mode | Sweeping
Speed | Quiet
Sweep Delay | 0.1
Hold Time | 0
Site Coordinate | 0,0
Last Executed | 07/08/2025 12:18:22
Clarius+ Version | V1.13
Execution Time | 00:00:02:33
Interlock | High Voltage Enabled
Device Terminal | B | A
Instrument | SMU3 | SMU2
Name | BV | V
Operation Mode | Common | Voltage List Sweep
Master/Subordinate | N/A | Master
Start/Bias | N/A | N/A
Stop | N/A | N/A
Step | N/A | N/A
Number of Points | N/A | 49
Compliance | 0.105 | 0.001
Measure Current | N/A | Measured
Measure Voltage | N/A | Programmed
Current Range | N/A | Auto
Voltage Range | N/A | Auto
AC Measure I Range | N/A | N/A
Dual Sweep | N/A | N/A
Pulse Mode | N/A | Disabled
Pulse On Time | N/A | N/A
Pulse Off Time | N/A | N/A
Pulse Base Voltage | N/A | N/A
Presoak | N/A | N/A
Frequency Mode | N/A | N/A
Frequency | N/A | N/A
Start Frequency | N/A | N/A
Stop Frequency | N/A | N/A
Frequency Points | N/A | N/A
AC Drive Signal | OFF | OFF
Overvoltage Protection
Compensation | NA
CVU Path | Direct
Formulas
R = V/I