## Data
Time | I | V | SMU1_S | R
6.584785 | 6.44685e-15 | 0 | 10180010 | 0
13.18575 | 1.434506e-10 | 0.25 | 10180130 | 1742760748.0
13.98308 | 3.838731e-10 | 0.5 | 10180130 | 1302513867.7
15.21346 | 6.866317e-10 | 0.75 | 10180140 | 1092288638.0
15.72474 | 1.026232e-09 | 1 | 10180140 | 974438645.1
16.23609 | 1.406447e-09 | 1.25 | 10180140 | 888764549.2
16.74743 | 1.778699e-09 | 1.5 | 10180140 | 843313179.8
17.25877 | 2.242211e-09 | 1.75 | 10180140 | 780479518.5
17.77013 | 2.699131e-09 | 2 | 10180140 | 740979248.6
18.28277 | 3.218173e-09 | 2.25 | 10180240 | 699154444.8
18.7942 | 3.733096e-09 | 2.5 | 10180240 | 669685420.2
19.30558 | 4.255249e-09 | 2.75 | 10180240 | 646260647.2
19.81692 | 4.817111e-09 | 3 | 10180240 | 622779956.8
20.32826 | 4.234727e-09 | 2.75 | 10180240 | 649392474.9
20.83959 | 3.761224e-09 | 2.5 | 10180240 | 664677282.8
21.35092 | 3.304929e-09 | 2.25 | 10180240 | 680801358.6
21.86398 | 2.770639e-09 | 2 | 10180140 | 721855009.7
22.3754 | 2.249231e-09 | 1.75 | 10180140 | 778043841.3
22.88677 | 1.853022e-09 | 1.5 | 10180140 | 809488664.2
23.39813 | 1.424238e-09 | 1.25 | 10180140 | 877662126.5
23.90948 | 1.035737e-09 | 1 | 10180140 | 965496018.9
24.42084 | 6.792691e-10 | 0.75 | 10180140 | 1104127975.3
25.70232 | 3.950846e-10 | 0.5 | 10180130 | 1265551719.9
26.49991 | 1.565691e-10 | 0.25 | 10180130 | 1596739025.6
28.91141 | 3.459887e-15 | 0 | 10180010 | 0
35.5133 | -1.278617e-10 | -0.25 | 10180130 | 1955238097.6
36.31057 | -3.377256e-10 | -0.5 | 10180130 | 1480491865.9
37.541 | -6.226527e-10 | -0.75 | 10180140 | 1204523792.1
38.05228 | -9.648718e-10 | -1 | 10180140 | 1036407063.7
38.56366 | -1.33413e-09 | -1.25 | 10180140 | 936940392.0
39.07501 | -1.718304e-09 | -1.5 | 10180140 | 872953543.0
39.58636 | -2.16868e-09 | -1.75 | 10180140 | 806942590.9
40.09771 | -2.635788e-09 | -2 | 10180140 | 758786293.5
40.61031 | -3.143615e-09 | -2.25 | 10180240 | 715736568.7
41.12172 | -3.689637e-09 | -2.5 | 10180240 | 677573504.8
41.63307 | -4.279011e-09 | -2.75 | 10180240 | 642671814.5
42.14441 | -4.855383e-09 | -3 | 10180240 | 617870958.2
42.65577 | -4.305052e-09 | -2.75 | 10180240 | 638784339.7
43.16718 | -3.723737e-09 | -2.5 | 10180240 | 671368516.7
43.67854 | -3.123399e-09 | -2.25 | 10180240 | 720369037.6
44.1916 | -2.666107e-09 | -2 | 10180140 | 750157532.5
44.70301 | -2.16437e-09 | -1.75 | 10180140 | 808549197.9
45.21441 | -1.698139e-09 | -1.5 | 10180140 | 883319936.0
45.72579 | -1.281657e-09 | -1.25 | 10180140 | 975299688.2
46.23715 | -9.157223e-10 | -1 | 10180140 | 1092034153.2
46.74849 | -5.992812e-10 | -0.75 | 10180140 | 1251499337.4
48.02995 | -3.244414e-10 | -0.5 | 10180130 | 1541110528.9
48.82756 | -1.212216e-10 | -0.25 | 10180130 | 2062338923.8
51.23906 | 8.765241e-15 | 0 | 10180010 | 0

## Settings
==================================
Data
==================================
Test Name | VoltageSweep 3 V#1@1
Mode | Sweeping
Speed | Quiet
Sweep Delay | 0.1
Hold Time | 0
Site Coordinate | 0,0
Last Executed | 07/08/2025 11:30:15
Clarius+ Version | V1.13
Execution Time | 00:00:00:56
Interlock | High Voltage Enabled
Device Terminal | B | A
Instrument | SMU2 | SMU1
Name | BV | V
Operation Mode | Common | Voltage List Sweep
Master/Subordinate | N/A | Master
Start/Bias | N/A | N/A
Stop | N/A | N/A
Step | N/A | N/A
Number of Points | N/A | 49
Compliance | 0.105 | 0.001
Measure Current | N/A | Measured
Measure Voltage | N/A | Programmed
Current Range | N/A | Auto
Voltage Range | N/A | Auto
AC Measure I Range | N/A | N/A
Dual Sweep | N/A | N/A
Pulse Mode | N/A | Disabled
Pulse On Time | N/A | N/A
Pulse Off Time | N/A | N/A
Pulse Base Voltage | N/A | N/A
Presoak | N/A | N/A
Frequency Mode | N/A | N/A
Frequency | N/A | N/A
Start Frequency | N/A | N/A
Stop Frequency | N/A | N/A
Frequency Points | N/A | N/A
AC Drive Signal | OFF | OFF
Overvoltage Protection
Compensation | NA
CVU Path | Direct
Formulas
R = V/I