## Data
Time | I | V | SMU1_S | R
6.58491 | -3.830597e-14 | 0 | 10180010 | 0
13.18591 | 1.388555e-10 | 0.25 | 10180130 | 1800432868.8
13.98322 | 3.148193e-10 | 0.5 | 10180130 | 1588212758.8
15.21367 | 5.614358e-10 | 0.75 | 10180140 | 1335860562.4
15.72496 | 8.262637e-10 | 1 | 10180140 | 1210267421.9
16.23635 | 1.096493e-09 | 1.25 | 10180140 | 1139998496.2
16.74772 | 1.419284e-09 | 1.5 | 10180140 | 1056870829.0
17.25909 | 1.731861e-09 | 1.75 | 10180140 | 1010473905.7
17.77047 | 2.07769e-09 | 2 | 10180140 | 962607707.7
18.28311 | 2.452703e-09 | 2.25 | 10180240 | 917355120.9
18.79453 | 2.86703e-09 | 2.5 | 10180240 | 871982385.7
19.30593 | 3.28671e-09 | 2.75 | 10180240 | 836702904.0
19.81729 | 3.689835e-09 | 3 | 10180240 | 813044413.9
20.32865 | 3.274869e-09 | 2.75 | 10180240 | 839728120.8
20.84 | 2.854958e-09 | 2.5 | 10180240 | 875669609.9
21.35129 | 2.460829e-09 | 2.25 | 10180240 | 914325990.2
21.86433 | 2.030252e-09 | 2 | 10180140 | 985099187.4
22.37579 | 1.735511e-09 | 1.75 | 10180140 | 1008348768.2
22.88715 | 1.364564e-09 | 1.5 | 10180140 | 1099252290.8
23.39852 | 1.079276e-09 | 1.25 | 10180140 | 1158183460.1
23.90993 | 8.05402e-10 | 1 | 10180140 | 1241615952.8
24.42128 | 5.641708e-10 | 0.75 | 10180140 | 1329384597.5
25.70284 | 3.681329e-10 | 0.5 | 10180130 | 1358205202.5
26.5004 | 1.74869e-10 | 0.25 | 10180130 | 1429641664.2
28.91195 | -3.170316e-14 | 0 | 10180010 | 0
35.51383 | -1.406278e-10 | -0.25 | 10180130 | 1777741841.1
36.3111 | -3.382458e-10 | -0.5 | 10180130 | 1478215109.1
37.54156 | -6.100652e-10 | -0.75 | 10180140 | 1229376864.9
38.05286 | -8.686388e-10 | -1 | 10180140 | 1151226457.2
38.56424 | -1.172709e-09 | -1.25 | 10180140 | 1065908346.7
39.07562 | -1.47297e-09 | -1.5 | 10180140 | 1018350624.5
39.58699 | -1.821361e-09 | -1.75 | 10180140 | 960819867.0
40.09834 | -2.190562e-09 | -2 | 10180140 | 913007546.2
40.61099 | -2.583257e-09 | -2.25 | 10180240 | 870993423.2
41.12241 | -2.971998e-09 | -2.5 | 10180240 | 841185021.9
41.63377 | -3.414681e-09 | -2.75 | 10180240 | 805346044.1
42.14513 | -3.864268e-09 | -3 | 10180240 | 776343577.2
42.65648 | -3.404116e-09 | -2.75 | 10180240 | 807845642.7
43.16783 | -3.004041e-09 | -2.5 | 10180240 | 832212338.9
43.67914 | -2.597427e-09 | -2.25 | 10180240 | 866241807.5
44.1922 | -2.177604e-09 | -2 | 10180140 | 918440781.1
44.70364 | -1.807822e-09 | -1.75 | 10180140 | 968015595.2
45.21503 | -1.461849e-09 | -1.5 | 10180140 | 1026098099.8
45.7264 | -1.146387e-09 | -1.25 | 10180140 | 1090382654.6
46.23779 | -8.477983e-10 | -1 | 10180140 | 1179525793.8
46.74914 | -5.878413e-10 | -0.75 | 10180140 | 1275854487.0
48.03064 | -3.560091e-10 | -0.5 | 10180130 | 1404458437.8
48.82821 | -1.63058e-10 | -0.25 | 10180130 | 1533196668.1
51.23978 | -3.210901e-14 | 0 | 10180010 | 0

## Settings
==================================
Data
==================================
Test Name | VoltageSweep 3 V#1@1
Mode | Sweeping
Speed | Quiet
Sweep Delay | 0.1
Hold Time | 0
Site Coordinate | 0,0
Last Executed | 07/08/2025 11:35:34
Clarius+ Version | V1.13
Execution Time | 00:00:00:56
Interlock | High Voltage Enabled
Device Terminal | B | A
Instrument | SMU4 | SMU1
Name | BV | V
Operation Mode | Common | Voltage List Sweep
Master/Subordinate | N/A | Master
Start/Bias | N/A | N/A
Stop | N/A | N/A
Step | N/A | N/A
Number of Points | N/A | 49
Compliance | 0.105 | 0.001
Measure Current | N/A | Measured
Measure Voltage | N/A | Programmed
Current Range | N/A | Auto
Voltage Range | N/A | Auto
AC Measure I Range | N/A | N/A
Dual Sweep | N/A | N/A
Pulse Mode | N/A | Disabled
Pulse On Time | N/A | N/A
Pulse Off Time | N/A | N/A
Pulse Base Voltage | N/A | N/A
Presoak | N/A | N/A
Frequency Mode | N/A | N/A
Frequency | N/A | N/A
Start Frequency | N/A | N/A
Stop Frequency | N/A | N/A
Frequency Points | N/A | N/A
AC Drive Signal | OFF | OFF
Overvoltage Protection
Compensation | NA
CVU Path | Direct
Formulas
R = V/I