## Data
Time | I | V | SMU2_S | R
6.584758 | -2.248771e-14 | 0 | 10180010 | 0
13.18587 | 1.4188e-10 | 0.25 | 10180130 | 1762052342.5
13.98319 | 4.381959e-10 | 0.5 | 10180130 | 1141042106.1
15.21364 | 9.190202e-10 | 0.75 | 10180140 | 816086529.4
15.72493 | 1.647132e-09 | 1 | 10180140 | 607115970.7
16.2363 | 2.704572e-09 | 1.25 | 10180140 | 462180392.7
16.74768 | 4.092104e-09 | 1.5 | 10180140 | 366559559.9
17.69187 | 5.641684e-09 | 1.75 | 10180150 | 310191045.7
18.0022 | 7.496295e-09 | 2 | 10180150 | 266798460.1
18.31392 | 9.56376e-09 | 2.25 | 10180250 | 235263107.2
18.6244 | 1.196229e-08 | 2.5 | 10180250 | 208990103.2
18.93484 | 1.434672e-08 | 2.75 | 10180250 | 191681499.5
19.24529 | 1.74381e-08 | 3 | 10180250 | 172037136.5
19.55572 | 1.444729e-08 | 2.75 | 10180250 | 190347122.4
19.86615 | 1.185027e-08 | 2.5 | 10180250 | 210965655.6
20.1766 | 9.385853e-09 | 2.25 | 10180250 | 239722484.9
20.48873 | 7.436678e-09 | 2 | 10180150 | 268937288.4
20.79922 | 5.587293e-09 | 1.75 | 10180150 | 313210692.1
21.54287 | 4.084791e-09 | 1.5 | 10180140 | 367215874.7
22.05423 | 2.696659e-09 | 1.25 | 10180140 | 463536488.0
22.56558 | 1.663622e-09 | 1 | 10180140 | 601098119.6
23.07693 | 9.293124e-10 | 0.75 | 10180140 | 807048303.8
23.58829 | 4.445558e-10 | 0.5 | 10180140 | 1124718320.0
24.86978 | 1.495489e-10 | 0.25 | 10180130 | 1671694461.5
27.28129 | -2.51075e-14 | 0 | 10180010 | 0
33.88326 | -1.886122e-10 | -0.25 | 10180130 | 1325471123.4
35.11343 | -5.370805e-10 | -0.5 | 10180140 | 930959154.5
35.62471 | -1.131888e-09 | -0.75 | 10180140 | 662609841.9
36.13609 | -1.979628e-09 | -1 | 10180140 | 505145463.5
36.64747 | -3.163786e-09 | -1.25 | 10180140 | 395096267.4
37.15886 | -4.294816e-09 | -1.5 | 10180140 | 349258263.8
38.10303 | -6.190115e-09 | -1.75 | 10180150 | 282708819.0
38.41341 | -7.907301e-09 | -2 | 10180150 | 252930817.1
38.72512 | -9.731209e-09 | -2.25 | 10180250 | 231214853.5
39.03563 | -1.187812e-08 | -2.5 | 10180250 | 210470957.5
39.3461 | -1.449077e-08 | -2.75 | 10180250 | 189775911.7
39.65654 | -1.78404e-08 | -3 | 10180250 | 168157653.7
39.967 | -1.469566e-08 | -2.75 | 10180250 | 187130080.4
40.27745 | -1.211718e-08 | -2.5 | 10180250 | 206318689.9
40.58791 | -9.833696e-09 | -2.25 | 10180250 | 228805129.2
40.90001 | -7.593864e-09 | -2 | 10180150 | 263370524.7
41.21051 | -5.86614e-09 | -1.75 | 10180150 | 298322234.8
41.52098 | -4.277164e-09 | -1.5 | 10180150 | 350699709.2
42.26463 | -3.061283e-09 | -1.25 | 10180140 | 408325498.6
42.77601 | -1.835079e-09 | -1 | 10180140 | 544935674.3
43.2874 | -1.095921e-09 | -0.75 | 10180140 | 684355815.7
43.7988 | -5.313873e-10 | -0.5 | 10180140 | 940933248.4
45.08032 | -1.585673e-10 | -0.25 | 10180130 | 1576617643.5
47.49192 | -1.928684e-14 | 0 | 10180010 | 0

## Settings
==================================
Data
==================================
Test Name | VoltageSweep 3 V#1@1
Mode | Sweeping
Speed | Quiet
Sweep Delay | 0.1
Hold Time | 0
Site Coordinate | 0,0
Last Executed | 07/08/2025 11:31:45
Clarius+ Version | V1.13
Execution Time | 00:00:00:52
Interlock | High Voltage Enabled
Device Terminal | B | A
Instrument | SMU3 | SMU2
Name | BV | V
Operation Mode | Common | Voltage List Sweep
Master/Subordinate | N/A | Master
Start/Bias | N/A | N/A
Stop | N/A | N/A
Step | N/A | N/A
Number of Points | N/A | 49
Compliance | 0.105 | 0.001
Measure Current | N/A | Measured
Measure Voltage | N/A | Programmed
Current Range | N/A | Auto
Voltage Range | N/A | Auto
AC Measure I Range | N/A | N/A
Dual Sweep | N/A | N/A
Pulse Mode | N/A | Disabled
Pulse On Time | N/A | N/A
Pulse Off Time | N/A | N/A
Pulse Base Voltage | N/A | N/A
Presoak | N/A | N/A
Frequency Mode | N/A | N/A
Frequency | N/A | N/A
Start Frequency | N/A | N/A
Stop Frequency | N/A | N/A
Frequency Points | N/A | N/A
AC Drive Signal | OFF | OFF
Overvoltage Protection
Compensation | NA
CVU Path | Direct
Formulas
R = V/I