## Data
Time | I | V | SMU3_S | R
6.584663 | -1.444759e-13 | 0 | 10180010 | 0
12.86186 | 9.033897e-10 | 0.25 | 10180130 | 276735500.7
13.86158 | 2.037791e-09 | 0.5 | 10180140 | 245363750.7
14.37258 | 3.385261e-09 | 0.75 | 10180140 | 221548680.3
14.88398 | 4.887067e-09 | 1 | 10180140 | 204621700.5
15.82815 | 6.533536e-09 | 1.25 | 10180150 | 191320597.7
16.1385 | 8.369184e-09 | 1.5 | 10180150 | 179228952.0
16.44892 | 1.037623e-08 | 1.75 | 10180150 | 168654652.0
16.75935 | 1.249694e-08 | 2 | 10180150 | 160039184.2
17.07109 | 1.473633e-08 | 2.25 | 10180250 | 152683845.7
17.38159 | 1.717253e-08 | 2.5 | 10180250 | 145581328.6
17.69205 | 1.976543e-08 | 2.75 | 10180250 | 139131831.1
18.00251 | 2.261573e-08 | 3 | 10180250 | 132651036.9
18.31292 | 1.997098e-08 | 2.75 | 10180250 | 137699805.6
18.62334 | 1.73671e-08 | 2.5 | 10180250 | 143950330.2
18.93377 | 1.491225e-08 | 2.25 | 10180250 | 150882671.5
19.2459 | 1.259923e-08 | 2 | 10180150 | 158739891.8
19.55638 | 1.049482e-08 | 1.75 | 10180150 | 166748983.9
19.8668 | 8.465656e-09 | 1.5 | 10180150 | 177186510.7
20.17724 | 6.629727e-09 | 1.25 | 10180150 | 188544717.1
20.48767 | 4.903908e-09 | 1 | 10180150 | 203918999.1
21.23135 | 3.378368e-09 | 0.75 | 10180140 | 222000665.4
21.7427 | 2.038378e-09 | 0.5 | 10180140 | 245293055.3
22.25408 | 9.050506e-10 | 0.25 | 10180140 | 276227652.6
24.37954 | -1.72472e-13 | 0 | 10180010 | 0
30.65757 | -9.073813e-10 | -0.25 | 10180130 | 275518120.0
31.65737 | -2.046608e-09 | -0.5 | 10180140 | 244306651.4
32.16838 | -3.452304e-09 | -0.75 | 10180140 | 217246193.8
33.11254 | -5.026364e-09 | -1 | 10180150 | 198950962.9
33.42289 | -6.770144e-09 | -1.25 | 10180150 | 184634182.1
33.73332 | -8.59588e-09 | -1.5 | 10180150 | 174502212.2
34.04375 | -1.061786e-08 | -1.75 | 10180150 | 164816647.2
34.35419 | -1.292647e-08 | -2 | 10180150 | 154721285.1
34.6659 | -1.525029e-08 | -2.25 | 10180250 | 147538161.6
34.97639 | -1.765838e-08 | -2.5 | 10180250 | 141575843.9
35.28683 | -2.043825e-08 | -2.75 | 10180250 | 134551659.3
35.59728 | -2.324957e-08 | -3 | 10180250 | 129034657.8
35.90773 | -2.037008e-08 | -2.75 | 10180250 | 135001919.5
36.21817 | -1.764412e-08 | -2.5 | 10180250 | 141690227.6
36.52863 | -1.519309e-08 | -2.25 | 10180250 | 148093610.6
36.84075 | -1.282724e-08 | -2 | 10180150 | 155918200.9
37.15125 | -1.067132e-08 | -1.75 | 10180150 | 163990920.6
37.46172 | -8.575889e-09 | -1.5 | 10180150 | 174908973.5
37.77217 | -6.746346e-09 | -1.25 | 10180150 | 185285494.5
38.0826 | -5.067655e-09 | -1 | 10180150 | 197329921.6
38.82626 | -3.575809e-09 | -0.75 | 10180140 | 209742721.3
39.33768 | -2.132902e-09 | -0.5 | 10180140 | 234422388.8
39.84908 | -9.414231e-10 | -0.25 | 10180140 | 265555426.8
41.97453 | -1.146065e-13 | 0 | 10180010 | 0

## Settings
==================================
Data
==================================
Test Name | VoltageSweep 3 V#1@1
Mode | Sweeping
Speed | Quiet
Sweep Delay | 0.1
Hold Time | 0
Site Coordinate | 0,0
Last Executed | 07/08/2025 11:15:36
Clarius+ Version | V1.13
Execution Time | 00:00:00:46
Interlock | High Voltage Enabled
Device Terminal | B | A
Instrument | SMU4 | SMU3
Name | BV | V
Operation Mode | Common | Voltage List Sweep
Master/Subordinate | N/A | Master
Start/Bias | N/A | N/A
Stop | N/A | N/A
Step | N/A | N/A
Number of Points | N/A | 49
Compliance | 0.105 | 0.001
Measure Current | N/A | Measured
Measure Voltage | N/A | Programmed
Current Range | N/A | Auto
Voltage Range | N/A | Auto
AC Measure I Range | N/A | N/A
Dual Sweep | N/A | N/A
Pulse Mode | N/A | Disabled
Pulse On Time | N/A | N/A
Pulse Off Time | N/A | N/A
Pulse Base Voltage | N/A | N/A
Presoak | N/A | N/A
Frequency Mode | N/A | N/A
Frequency | N/A | N/A
Start Frequency | N/A | N/A
Stop Frequency | N/A | N/A
Frequency Points | N/A | N/A
AC Drive Signal | OFF | OFF
Overvoltage Protection
Compensation | NA
CVU Path | Direct
Formulas
R = V/I