## Data
Time | I | V | SMU1_S | R
6.584844 | 3.081643e-16 | 0 | 10180010 | 0
11.44951 | 1.230489e-14 | 0.25 | 10180110 | 20317128791710
16.31373 | 9.342541e-14 | 0.5 | 10180110 | 5351863063199.9
20.85401 | 5.122903e-13 | 0.75 | 10180110 | 1464013674294.1
25.39416 | 1.632194e-12 | 1 | 10180110 | 612672207010.6
29.40961 | 3.955937e-12 | 1.25 | 10180110 | 315980788541.9
37.93697 | 7.400226e-12 | 1.5 | 10180120 | 202696504980.2
41.16211 | 1.346855e-11 | 1.75 | 10180120 | 129932365080.2
44.38736 | 2.123462e-11 | 2 | 10180120 | 94185807888.0
47.61379 | 3.002522e-11 | 2.25 | 10180220 | 74936998237.2
50.83891 | 4.105305e-11 | 2.5 | 10180220 | 60896815443.1
54.83386 | 6.733337e-11 | 2.75 | 10180230 | 40841558893.2
55.63136 | 1.1761e-10 | 3 | 10180230 | 25508027912.0
56.42898 | 7.192491e-11 | 2.75 | 10180230 | 38234319402.8
57.22655 | 4.565424e-11 | 2.5 | 10180230 | 54759429703.2
62.5355 | 2.877025e-11 | 2.25 | 10180220 | 78205775865.7
65.76239 | 1.757306e-11 | 2 | 10180120 | 113810587001.2
68.98752 | 1.003746e-11 | 1.75 | 10180120 | 174346828513.3
72.21272 | 5.309584e-12 | 1.5 | 10180120 | 282508011580.8
77.05018 | 2.437149e-12 | 1.25 | 10180110 | 512894322521.4
81.06577 | 9.835114e-13 | 1 | 10180110 | 1016764980870.9
85.08128 | 4.339556e-13 | 0.75 | 10180110 | 1728287278901.1
89.62158 | 1.818559e-13 | 0.5 | 10180110 | 2749429627212.1
94.16183 | 4.550432e-14 | 0.25 | 10180110 | 5493983755252.5
99.02763 | 1.095002e-15 | 0 | 10180010 | 0
103.8933 | -3.759127e-14 | -0.25 | 10180110 | 6650480640155.8
108.7575 | -1.23159e-13 | -0.5 | 10180110 | 4059794061400.8
113.2978 | -5.242888e-13 | -0.75 | 10180110 | 1430509190404.7
117.8381 | -1.733777e-12 | -1 | 10180110 | 576775563615.7
121.8536 | -5.241755e-12 | -1.25 | 10180110 | 238469731850.5
130.2818 | -1.165296e-11 | -1.5 | 10180120 | 128722699321.3
133.5067 | -2.045379e-11 | -1.75 | 10180120 | 85558702251.1
136.7319 | -3.133524e-11 | -2 | 10180120 | 63825903444.8
139.9583 | -5.166466e-11 | -2.25 | 10180220 | 43550079653.2
143.9533 | -8.004675e-11 | -2.5 | 10180230 | 31231747406.5
144.7509 | -1.297843e-10 | -2.75 | 10180230 | 21188995448.3
145.5485 | -2.051324e-10 | -3 | 10180230 | 14624698157.7
146.3461 | -1.401665e-10 | -2.75 | 10180230 | 19619529274.4
147.1437 | -1.030128e-10 | -2.5 | 10180230 | 24268828803.6
147.9413 | -5.374421e-11 | -2.25 | 10180230 | 41864971780.9
153.2519 | -3.146523e-11 | -2 | 10180120 | 63562231639.8
156.477 | -2.092058e-11 | -1.75 | 10180120 | 83649697404.5
159.7023 | -1.37885e-11 | -1.5 | 10180120 | 108786322254.3
162.9276 | -7.389261e-12 | -1.25 | 10180120 | 169164411272.3
167.7651 | -2.676921e-12 | -1 | 10180110 | 373563452187.1
171.7807 | -7.45882e-13 | -0.75 | 10180110 | 1005520933991.8
176.3211 | -1.263186e-13 | -0.5 | 10180110 | 3958243794617.3
180.8613 | -8.59616e-15 | -0.25 | 10180110 | 29082754565759.1
185.7271 | -7.584886e-16 | 0 | 10180010 | 0

## Settings
==================================
Data
==================================
Test Name | VoltageSweep 3 V#1@1
Mode | Sweeping
Speed | Quiet
Sweep Delay | 0.1
Hold Time | 0
Site Coordinate | 0,0
Last Executed | 07/08/2025 10:57:03
Clarius+ Version | V1.13
Execution Time | 00:00:03:11
Interlock | High Voltage Enabled
Device Terminal | B | A
Instrument | SMU4 | SMU1
Name | BV | V
Operation Mode | Common | Voltage List Sweep
Master/Subordinate | N/A | Master
Start/Bias | N/A | N/A
Stop | N/A | N/A
Step | N/A | N/A
Number of Points | N/A | 49
Compliance | 0.105 | 0.001
Measure Current | N/A | Measured
Measure Voltage | N/A | Programmed
Current Range | N/A | Auto
Voltage Range | N/A | Auto
AC Measure I Range | N/A | N/A
Dual Sweep | N/A | N/A
Pulse Mode | N/A | Disabled
Pulse On Time | N/A | N/A
Pulse Off Time | N/A | N/A
Pulse Base Voltage | N/A | N/A
Presoak | N/A | N/A
Frequency Mode | N/A | N/A
Frequency | N/A | N/A
Start Frequency | N/A | N/A
Stop Frequency | N/A | N/A
Frequency Points | N/A | N/A
AC Drive Signal | OFF | OFF
Overvoltage Protection
Compensation | NA
CVU Path | Direct
Formulas
R = V/I