## Data
Time | I | V | SMU2_S | R
6.585025 | -1.5725e-13 | 0 | 10180010 | 0
12.86212 | 8.726426e-10 | 0.25 | 10180130 | 286486138.5
13.86189 | 1.917174e-09 | 0.5 | 10180140 | 260800475.4
14.37293 | 3.133859e-09 | 0.75 | 10180140 | 239321572.9
14.88432 | 4.505086e-09 | 1 | 10180140 | 221971341.2
15.82844 | 6.072276e-09 | 1.25 | 10180150 | 205853605.0
16.13877 | 7.633979e-09 | 1.5 | 10180150 | 196489935.7
16.44919 | 9.414878e-09 | 1.75 | 10180150 | 185876019.2
16.75961 | 1.136383e-08 | 2 | 10180150 | 175997002.9
17.07133 | 1.339716e-08 | 2.25 | 10180250 | 167946011.1
17.38184 | 1.55834e-08 | 2.5 | 10180250 | 160427145.0
17.6923 | 1.792865e-08 | 2.75 | 10180250 | 153385792.3
18.00275 | 2.033018e-08 | 3 | 10180250 | 147563840.8
18.31319 | 1.786136e-08 | 2.75 | 10180250 | 153963651.9
18.62365 | 1.552289e-08 | 2.5 | 10180250 | 161052451.3
18.93409 | 1.335942e-08 | 2.25 | 10180250 | 168420493.5
19.24622 | 1.131742e-08 | 2 | 10180150 | 176718751.6
19.55672 | 9.346197e-09 | 1.75 | 10180150 | 187241939.7
19.86718 | 7.559964e-09 | 1.5 | 10180150 | 198413637.7
20.17761 | 5.99061e-09 | 1.25 | 10180150 | 208659878.0
20.48804 | 4.434374e-09 | 1 | 10180150 | 225510963.8
21.23166 | 3.117059e-09 | 0.75 | 10180140 | 240611435.4
21.74305 | 1.926106e-09 | 0.5 | 10180140 | 259591150.7
22.25442 | 8.542407e-10 | 0.25 | 10180140 | 292657549.7
24.37986 | -2.006914e-13 | 0 | 10180010 | 0
30.65796 | -8.871089e-10 | -0.25 | 10180130 | 281814334.0
31.65772 | -1.953275e-09 | -0.5 | 10180140 | 255980357.1
32.16872 | -3.197648e-09 | -0.75 | 10180140 | 234547365.3
32.6801 | -4.601893e-09 | -1 | 10180140 | 217301896.7
33.62426 | -6.169598e-09 | -1.25 | 10180150 | 202606402.6
33.93464 | -7.778271e-09 | -1.5 | 10180150 | 192844904.8
34.2451 | -9.594778e-09 | -1.75 | 10180150 | 182390873.9
34.55554 | -1.153033e-08 | -2 | 10180150 | 173455619.7
34.8672 | -1.356771e-08 | -2.25 | 10180250 | 165834917.1
35.17764 | -1.575703e-08 | -2.5 | 10180250 | 158659382.5
35.48805 | -1.805492e-08 | -2.75 | 10180250 | 152313029.3
35.79845 | -2.046426e-08 | -3 | 10180250 | 146597045.6
36.10887 | -1.805455e-08 | -2.75 | 10180250 | 152316146.4
36.4193 | -1.584657e-08 | -2.5 | 10180250 | 157762826.6
36.7297 | -1.356777e-08 | -2.25 | 10180250 | 165834189.7
37.04174 | -1.152926e-08 | -2 | 10180150 | 173471734.8
37.3522 | -9.564388e-09 | -1.75 | 10180150 | 182970403.1
37.66262 | -7.784488e-09 | -1.5 | 10180150 | 192690907.1
37.97301 | -6.17122e-09 | -1.25 | 10180150 | 202553127.9
38.28342 | -4.645726e-09 | -1 | 10180150 | 215251588.0
39.02701 | -3.215411e-09 | -0.75 | 10180140 | 233251654.9
39.53839 | -2.00205e-09 | -0.5 | 10180140 | 249743974.6
40.04978 | -9.015051e-10 | -0.25 | 10180140 | 277314018.5
42.17524 | -1.059444e-13 | 0 | 10180010 | 0

## Settings
==================================
Data
==================================
Test Name | VoltageSweep 3 V#1@1
Mode | Sweeping
Speed | Quiet
Sweep Delay | 0.1
Hold Time | 0
Site Coordinate | 0,0
Last Executed | 07/08/2025 10:44:55
Clarius+ Version | V1.13
Execution Time | 00:00:00:47
Interlock | High Voltage Enabled
Device Terminal | B | A
Instrument | SMU3 | SMU2
Name | BV | V
Operation Mode | Common | Voltage List Sweep
Master/Subordinate | N/A | Master
Start/Bias | N/A | N/A
Stop | N/A | N/A
Step | N/A | N/A
Number of Points | N/A | 49
Compliance | 0.105 | 0.001
Measure Current | N/A | Measured
Measure Voltage | N/A | Programmed
Current Range | N/A | Auto
Voltage Range | N/A | Auto
AC Measure I Range | N/A | N/A
Dual Sweep | N/A | N/A
Pulse Mode | N/A | Disabled
Pulse On Time | N/A | N/A
Pulse Off Time | N/A | N/A
Pulse Base Voltage | N/A | N/A
Presoak | N/A | N/A
Frequency Mode | N/A | N/A
Frequency | N/A | N/A
Start Frequency | N/A | N/A
Stop Frequency | N/A | N/A
Frequency Points | N/A | N/A
AC Drive Signal | OFF | OFF
Overvoltage Protection
Compensation | NA
CVU Path | Direct
Formulas
R = V/I