## Data
Time | Applied current | Voltage1 | SMU1_S | Current2 | Measured Voltage | SMU2_S | R
3.060923 | 0 | -1.34012e-05 | 10240011 | 0 | 3.555103e-05 | 10240011 | #REF
6.162497 | 5e-09 | 2.195174 | 10240241 | 0 | 0.6023529 | 10240111 | 120470572.3
7.793996 | 1e-08 | 3.722569 | 10240241 | 0 | 1.097209 | 10240211 | 109720898.3
9.294398 | 1.5e-08 | 4.860998 | 10240251 | 0 | 1.516005 | 10240211 | 101066982.4
10.89487 | 2e-08 | 5.698342 | 10240251 | 0 | 1.895621 | 10240211 | 94781065.6
12.49528 | 2.5e-08 | 6.636508 | 10240251 | 0 | 2.257704 | 10240211 | 90308140.7
14.09572 | 3e-08 | 7.37892 | 10240251 | 0 | 2.566102 | 10240211 | 85536721.4
15.69616 | 3.5e-08 | 7.997181 | 10240251 | 0 | 2.840754 | 10240211 | 81164402.4
17.29656 | 4e-08 | 8.626809 | 10240251 | 0 | 3.095289 | 10240211 | 77382231.2
18.89698 | 4.5e-08 | 9.104841 | 10240251 | 0 | 3.34892 | 10240211 | 74420435.9
20.49738 | 5e-08 | 9.682877 | 10240251 | 0 | 3.58862 | 10240211 | 71772393.3
22.09776 | 5.5e-08 | 9.883614 | 10240251 | 0 | 3.806055 | 10240211 | 69200995.7
23.97985 | 6e-08 | 10.55562 | 10240351 | 0 | 4.037044 | 10240211 | 67284069.9
25.58019 | 6.5e-08 | 10.97257 | 10240351 | 0 | 4.251084 | 10240211 | 65401288.2
27.18059 | 7e-08 | 11.37053 | 10240351 | 0 | 4.453374 | 10240211 | 63619628.5
28.78102 | 7.5e-08 | 11.75258 | 10240351 | 0 | 4.643231 | 10240211 | 61909749.7
30.38144 | 8e-08 | 12.16945 | 10240351 | 0 | 4.818733 | 10240211 | 60234165.6
31.98189 | 8.5e-08 | 12.33267 | 10240351 | 0 | 5.007237 | 10240211 | 58908667.7
33.58227 | 9e-08 | 12.77687 | 10240351 | 0 | 5.18549 | 10240211 | 57616551.5
35.1827 | 9.5e-08 | 13.10696 | 10240351 | 0 | 5.341781 | 10240211 | 56229271.8
36.78309 | 1e-07 | 13.42957 | 10240351 | 0 | 5.50399 | 10240211 | 55039901.1
38.38349 | 9.5e-08 | 13.03806 | 10240351 | 0 | 5.331576 | 10240211 | 56121857.9
39.98388 | 9e-08 | 12.82647 | 10240351 | 0 | 5.183486 | 10240211 | 57594288.5
41.58427 | 8.5e-08 | 12.50793 | 10240351 | 0 | 5.008046 | 10240211 | 58918182.0
43.18467 | 8e-08 | 12.13378 | 10240351 | 0 | 4.844821 | 10240211 | 60560262.6
44.78506 | 7.5e-08 | 11.25746 | 10240351 | 0 | 4.644938 | 10240211 | 61932504.4
46.38545 | 7e-08 | 11.00514 | 10240351 | 0 | 4.453444 | 10240211 | 63620629.8
47.98585 | 6.5e-08 | 10.40778 | 10240351 | 0 | 4.259113 | 10240211 | 65524811.0
49.58623 | 6e-08 | 10.16368 | 10240351 | 0 | 4.042037 | 10240211 | 67367285.9
51.18666 | 5.5e-08 | 9.646461 | 10240351 | 0 | 3.821225 | 10240211 | 69476824.3
52.78706 | 5e-08 | 9.119585 | 10240351 | 0 | 3.60828 | 10240211 | 72165598.0
54.38741 | 4.5e-08 | 8.575568 | 10240351 | 0 | 3.344546 | 10240211 | 74323245.9
56.26551 | 4e-08 | 8.066349 | 10240251 | 0 | 3.104851 | 10240211 | 77621281.6
57.86591 | 3.5e-08 | 7.448267 | 10240251 | 0 | 2.831903 | 10240211 | 80911528.9
59.46631 | 3e-08 | 7.035006 | 10240251 | 0 | 2.52767 | 10240211 | 84255658.6
61.06672 | 2.5e-08 | 6.283816 | 10240251 | 0 | 2.228433 | 10240211 | 89137333.8
62.66709 | 2e-08 | 5.488975 | 10240251 | 0 | 1.882886 | 10240211 | 94144309.1
64.26749 | 1.5e-08 | 4.622969 | 10240251 | 0 | 1.508231 | 10240211 | 100548739.8
65.86791 | 1e-08 | 3.499564 | 10240241 | 0 | 1.080247 | 10240211 | 108024693.2
67.90122 | 5e-09 | 2.327118 | 10240241 | 0 | 0.5963023 | 10240111 | 119260454.9
71.30286 | 0 | 2.882918e-06 | 10240011 | 0 | 3.732552e-05 | 10240011 | #REF
74.37099 | -5e-09 | -2.390367 | 10240241 | 0 | -0.5940344 | 10240111 | 118806887.4
76.00253 | -1e-08 | -3.514571 | 10240241 | 0 | -1.092445 | 10240211 | 109244514.2
77.50299 | -1.5e-08 | -4.471973 | 10240251 | 0 | -1.518135 | 10240211 | 101209024.2
79.10344 | -2e-08 | -5.300369 | 10240251 | 0 | -1.897499 | 10240211 | 94874936.9
80.70385 | -2.5e-08 | -6.024851 | 10240251 | 0 | -2.236115 | 10240211 | 89444617.2
82.30428 | -3e-08 | -6.699559 | 10240251 | 0 | -2.533272 | 10240211 | 84442403.9
83.90474 | -3.5e-08 | -7.30375 | 10240251 | 0 | -2.822382 | 10240211 | 80639500.1
85.50517 | -4e-08 | -7.882296 | 10240251 | 0 | -3.090094 | 10240211 | 77252358.7
87.10558 | -4.5e-08 | -8.438663 | 10240251 | 0 | -3.361165 | 10240211 | 74692556.3
88.706 | -5e-08 | -8.925057 | 10240251 | 0 | -3.592625 | 10240211 | 71852506.8
90.3064 | -5.5e-08 | -9.402506 | 10240251 | 0 | -3.819542 | 10240211 | 69446211.3
91.90683 | -6e-08 | -9.851706 | 10240251 | 0 | -4.020509 | 10240211 | 67008481.8
93.78886 | -6.5e-08 | -10.28482 | 10240351 | 0 | -4.238237 | 10240211 | 65203650.2
95.38921 | -7e-08 | -10.71255 | 10240351 | 0 | -4.440365 | 10240211 | 63433791.4
96.98961 | -7.5e-08 | -11.14962 | 10240351 | 0 | -4.639757 | 10240211 | 61863420.2
98.59 | -8e-08 | -11.55999 | 10240351 | 0 | -4.83262 | 10240211 | 60407752.2
100.1904 | -8.5e-08 | -11.95004 | 10240351 | 0 | -5.041169 | 10240211 | 59307864.5
101.7908 | -9e-08 | -12.29844 | 10240351 | 0 | -5.206275 | 10240211 | 57847504.9
103.3912 | -9.5e-08 | -12.64097 | 10240351 | 0 | -5.380831 | 10240211 | 56640330.5
104.9916 | -1e-07 | -12.96887 | 10240351 | 0 | -5.525224 | 10240211 | 55252236.7
106.592 | -9.5e-08 | -12.61662 | 10240351 | 0 | -5.341902 | 10240211 | 56230546.7
108.1924 | -9e-08 | -12.25652 | 10240351 | 0 | -5.174298 | 10240211 | 57492203.0
109.7929 | -8.5e-08 | -11.88924 | 10240351 | 0 | -5.001341 | 10240211 | 58839301.9
111.3933 | -8e-08 | -11.51739 | 10240351 | 0 | -4.835971 | 10240211 | 60449642.3
112.9937 | -7.5e-08 | -11.1062 | 10240351 | 0 | -4.630494 | 10240211 | 61739919.4
114.5941 | -7e-08 | -10.70595 | 10240351 | 0 | -4.455842 | 10240211 | 63654880.4
116.1945 | -6.5e-08 | -10.26323 | 10240351 | 0 | -4.235169 | 10240211 | 65156443.3
117.795 | -6e-08 | -9.826901 | 10240351 | 0 | -4.026776 | 10240211 | 67112941.0
119.3954 | -5.5e-08 | -9.384325 | 10240351 | 0 | -3.809212 | 10240211 | 69258402.5
120.9958 | -5e-08 | -8.894792 | 10240351 | 0 | -3.587956 | 10240211 | 71759123.0
122.5962 | -4.5e-08 | -8.366952 | 10240351 | 0 | -3.337804 | 10240211 | 74173429.0
124.4743 | -4e-08 | -7.81914 | 10240251 | 0 | -3.077932 | 10240211 | 76948291.5
126.0748 | -3.5e-08 | -7.219643 | 10240251 | 0 | -2.810958 | 10240211 | 80313084.6
127.6752 | -3e-08 | -6.605876 | 10240251 | 0 | -2.528678 | 10240211 | 84289259.7
129.2756 | -2.5e-08 | -5.93544 | 10240251 | 0 | -2.217605 | 10240211 | 88704194.0
130.876 | -2e-08 | -5.210014 | 10240251 | 0 | -1.887185 | 10240211 | 94359273.3
132.4764 | -1.5e-08 | -4.3705 | 10240251 | 0 | -1.515573 | 10240211 | 101038189.4
134.0768 | -1e-08 | -3.411457 | 10240241 | 0 | -1.084752 | 10240211 | 108475197.0
136.1101 | -5e-09 | -2.214155 | 10240241 | 0 | -0.5884026 | 10240111 | 117680514.6
139.5117 | 0 | -4.460051e-05 | 10240011 | 0 | 2.411017e-05 | 10240011 | #REF

## Settings
==================================
Data
==================================
Test Name | 4-pt-resistivity-100 nA#1@1
Mode | Sweeping
Speed | Quiet
Sweep Delay | 0.1
Hold Time | 0
Site Coordinate | 0,0
Last Executed | 07/08/2025 12:07:43
Clarius+ Version | V1.13
Execution Time | 00:00:02:26
Interlock | High Voltage Enabled
Device Terminal | 3 | 4 | 1 | 2
Instrument | SMU3 | SMU4 | SMU1 | SMU2
Name | 3V | 4V | Applied current | Current2
Operation Mode | Common | Common | Current List Sweep | Current Bias (VMU)
Master/Subordinate | N/A | N/A | Master | N/A
Start/Bias | N/A | N/A | N/A | 0
Stop | N/A | N/A | N/A | N/A
Step | N/A | N/A | N/A | N/A
Number of Points | N/A | N/A | 81 | 0
Compliance | 0.105 | 0.105 | 50 | 50
Measure Current | N/A | N/A | Programmed | Programmed
Measure Voltage | N/A | N/A | Measured | Measured
Current Range | N/A | N/A | Auto | Auto
Voltage Range | N/A | N/A | Auto | Auto
AC Measure I Range | N/A | N/A | N/A | N/A
Dual Sweep | N/A | N/A | N/A | N/A
Pulse Mode | N/A | N/A | Disabled | Disabled
Pulse On Time | N/A | N/A | N/A | N/A
Pulse Off Time | N/A | N/A | N/A | N/A
Pulse Base Voltage | N/A | N/A | N/A | N/A
Presoak | N/A | N/A | N/A | N/A
Frequency Mode | N/A | N/A | N/A | N/A
Frequency | N/A | N/A | N/A | N/A
Start Frequency | N/A | N/A | N/A | N/A
Stop Frequency | N/A | N/A | N/A | N/A
Frequency Points | N/A | N/A | N/A | N/A
AC Drive Signal | OFF | OFF | OFF | OFF
Overvoltage Protection
Compensation | NA
CVU Path | Direct
Formulas
R = "MEASURED VOLTAGE"/"APPLIED CURRENT"